## For Teams
Team Name | ALAMODE
1. Setup
DFT Package & Version | VASP, 6.3.1
Phonons Package(s) and Version(s) | ALAMODE, 1.4.2
Compiler | Intel Compiler version 20.0.2.254 + Intel MKL
Hardware | Intel Xeon Platinum 8268 24core 2.9 GHz x 2 / node
2. Structure and Electrons
Energy Threshold (with units) | 1.0e-8 eV
Force Threshold (with units) | 5.0e-3 eV/Angstrom
Converged Energy Cutoff (wavefunction and charge density, with units) | 550 eV
Converged k-point Grid (including Gamma point or shifted?) | 12x12x8 (Gamma centered)
Smearing (with units) - if any | Gaussian, 0.05 eV
Fermi energy band shift? If so, value. | yes, 6.246298 eV
Brief Explanation of how Convergence Determined | By plotting a, c, and u values by variously changing the cutoff energy and k mesh density.
Lattice Parameters used in Phonon Calculations [a (A), c (A), u] | 3.114, 4.983, 0.382
Computational Time (file name and location) | outputs/core_hours.txt
Input Files (file names and location) | inputs/1.Structure/*, inputs/2.Electronic/*
Band Structure Data (file name and location) | outputs/2.electronic_band_*.txt
3. Phonons (Harmonic)
Converged structural and electronic parameters used? | Yes
Energy Threshold (with units) | 1.0e-8 eV
Force Threshold (with units) | None
Smearing (with units) - if any | Gaussian, 0.05 eV
Method (DFPT or supercell displacement) | supercell displacement
DFPT (for phonons used in subsequent calculations)
k-point Grid (Including Gamma Point or shifted?)
Energy Cutoff (tr2_ph)
Input q-point Grid (nq1,nq2,nq3)
Supercell Displacements (for phonons used in subsequent calculations)
k-point Grid (Including Gamma Point or shifted?) | 3x3x3, Gamma centered
Energy Cutoff | 550 eV
Supercell Size (number of unit cells, number of atoms) | 4x4x3, 192 atoms
Total Number of Supercells | 10
Displacement Size (A) and Number of Atoms Displaced | 0.01, 1 atom
Harmonic Force Constant Cutoff (A) (if any) | None
How are Force Constants Obtained? | Least squares fitting
Long Range Coulomb Corrections
Method of Born charges and dielectric calculations | DFPT
k-point Grid (same as phonons?) | 12x12x8
Born Charge / Dielectric Matrices (location) | inputs/3.Harmonic/BORN.k12
Method of correction | Ewald method
Invariance Constraint(s) Applied (postprocessing) | Acoustic sum rule
Harmonic IFCs (file name and location) | force_constants/2nd-order/harmonic443.xml
Dispersion Data (file name and location) | outputs/3.phonon_band_*.txt
Density of states (file name and location) | outputs/3.phonon_dos.txt
Computational Time (file name and location) | outputs/core_hours.txt
Input Files (file names and location) | inputs/3.Harmonic/*
4. Phonons (Anharmonic)
Energy Threshold (with units) | 1.0e-8 eV
Force Threshold (with units) | None
Smearing (with units) | Gaussian, 0.05 eV
k-point Grid (Including Gamma Point or shifted?) | 3x3x3, Gamma Centered
Energy Cutoff | 550 eV
Supercell Size (number of unit cells, number of atoms) | 4x4x3, 192 atoms
Number of Supercells | 200
Displacement Size (A) and Number of Atoms Displaced in each supercell | 0.03, All atoms (192 atoms) are displaced in random directions
Cubic Force Constant Cutoff (A and number nearest neighbors) | ﻿5.684, 15th nearest neighbor
Harmonic at Same Time as Cubic? | No
How are Force Constants Obtained? | Least squares fitting
Invariance Constraint(s) Applied (postprocessing) | Acoustic sum rule
Cubic IFCs (file name and location) | force_constants/3rd-order/cubic_15nn_ndata200_ols.xml
Computational Time (file name and location) | outputs/core_hours.txt
Input Files (file names and location) | inputs/4.Anharmonic/*
5. Thermal Conductivity
Group Velocity Calculation Method | Finite difference
BTE Solution Method (if applicable) | only RTA
How is Delta Function Handled in Scattering Rate Calculation? | Tetrahedron method
q-grid for Converged Thermal Conductivity (20 K) - within reason, if computational expense very high please discuss with Lucas and Alan | Not reached at the most dense q-grid of 73x73x47
q-grid for Converged Thermal Conductivity (300 K) | 53x53x33
Thermal Conductivity Temperature Depedendent Data (file name and location) | outputs/4.kappa_temperature_dependence.txt
300 K Scattering Rates (grid size, file name and location) | outputs/4.scattering_rates_300K.txt
300 K Accumulation (grid size, file name and location) | outputs/4.kappa_300K_cumulative_freq.txt, outputs/4.kappa_300K_cumulative_mfp.txt
Computational Time (file name and location) | outputs/core_hours.txt
Input Files (file names and location) | inputs/4.Anharmonic/*