## For Teams
Team Name | Shiomi
1. Setup
DFT Package & Version | Quantum ESPRESSO ver7.0
Phonons Package(s) and Version(s) | ALAMODE ver1.3.0
Compiler | Intel 18.0.2.199
Hardware | Intel Xeon Gold 6150
2. Structure and Electrons
Energy Threshold (with units) | 1e-11 Ry(scf), 1e-6(geometry opt.)
Force Threshold (with units) | 1e-4 Ry/Bohr
Converged Energy Cutoff (wavefunction and charge density, with units) | wavefunction: 90 Ry, charge density: 720 Ry
Converged k-point Grid (including Gamma point or shifted?) | (10,10,6), including Gamma
Smearing (with units) - if any | fixed
Fermi energy band shift? If so, value. | no
Brief Explanation of how Convergence Determined | optimize geometry by BFGS quasi-Newton algorithm. Check the convergence of each parameters: Energy thr(scf, geo. opt.), Force thr(geo. opt.), Energy cutoff(wfc, rho), kpoints(I used ( k, k, CEIL(k*5/3) ) value for convergence check). And finally, I compared most strict condition and conveged condition.
Lattice Parameters used in Phonon Calculations [a (A), c (A), u] | a=3.115912, c=4.987530, u=0.381936
Computational Time (file name and location) | 36 cores × 3h 7m 30s (Time.xlsx)
Input Files (file names and location) | ./structure_and_electronic/pw.AlN.in, submit_ele.sh
Band Structure Data (file name and location) | Band_GM.txt, Band_GKM.txt, Band_GA.txt
3. Phonons (Harmonic)
Converged structural and electronic parameters used? | yes
Energy Threshold (with units) | 1e-11 Ry(scf), 1e-6(geometry opt.)
Force Threshold (with units) | 1e-4 Ry/Bohr
Smearing (with units) - if any | fixed
Method (DFPT or supercell displacement) | supercell
DFPT (for phonons used in subsequent calculations)
k-point Grid (Including Gamma Point or shifted?)
Energy Cutoff (tr2_ph)
Input q-point Grid (nq1,nq2,nq3)
Supercell Displacements (for phonons used in subsequent calculations)
k-point Grid (Including Gamma Point or shifted?)
Energy Cutoff
Supercell Size (number of unit cells, number of atoms)
Total Number of Supercells
Displacement Size (A) and Number of Atoms Displaced
Harmonic Force Constant Cutoff (A) (if any)
How are Force Constants Obtained?
Long Range Coulomb Corrections
Method of Born charges and dielectric calculations | DFPT
k-point Grid (same as phonons?) | 10×10×1(for calc. Z & ε)
Born Charge / Dielectric Matrices (location) | ./born_dielectric/borninfo
Method of correction | Ewald method
Invariance Constraint(s) Applied (postprocessing) | Translational Invariance
Harmonic IFCs (file name and location)
Dispersion Data (file name and location)
Density of states (file name and location)
Computational Time (file name and location)
Input Files (file names and location)
4. Phonons (Anharmonic)
Energy Threshold (with units)
Force Threshold (with units)
Smearing (with units)
k-point Grid (Including Gamma Point or shifted?)
Energy Cutoff
Supercell Size (number of unit cells, number of atoms)
Number of Supercells
Displacement Size (A) and Number of Atoms Displaced in each supercell
Cubic Force Constant Cutoff (A and number nearest neighbors)
Harmonic at Same Time as Cubic?
How are Force Constants Obtained?
Invariance Constraint(s) Applied (postprocessing)
Cubic IFCs (file name and location)
Computational Time (file name and location)
Input Files (file names and location)
5. Thermal Conductivity
Group Velocity Calculation Method
BTE Solution Method (if applicable)
How is Delta Function Handled in Scattering Rate Calculation?
q-grid for Converged Thermal Conductivity (20 K) - within reason, if computational expense very high please discuss with Lucas and Alan
q-grid for Converged Thermal Conductivity (300 K)
Thermal Conductivity Temperature Depedendent Data (file name and location)
300 K Scattering Rates (grid size, file name and location)
300 K Accumulation (grid size, file name and location)
Computational Time (file name and location)
Input Files (file names and location)