## Structure
Structure | etot_conv_thr
| Change etot_conv_thr(qe geometry optimization threshold for energy) | [8 empty] | Calculation Condition
[10 empty] | ecutwfc | 60 Ry
[10 empty] | ecutrho | 720 Ry
[10 empty] | kpoints | (12, 12, 12)
[10 empty] | conv_thr | 1e-11 Ry
[10 empty] | including Γ | yes
[10 empty] | forc_conv_thr | 1d-3 Ry/Bohr
[10 empty] | press_conv_thr | 5d-3 kbar
forc_conv_thr
| Change forc_conv_thr(qe geometry optimization threshold for forces) | [8 empty] | Calculation Condition
[10 empty] | ecutwfc | 60 Ry
[10 empty] | ecutrho | 720 Ry
[10 empty] | kpoints | (12, 12, 12)
[10 empty] | conv_thr | 1e-11 Ry
[10 empty] | including Γ | yes
[10 empty] | etot_conv_thr | 1d-5 Ry
[10 empty] | press_conv_thr | 5d-3 kbar
press_conv_thr
| Change press_conv_thr(qe geometry optimization threshold for pressure) | [8 empty] | Calculation Condition
[10 empty] | ecutwfc | 60 Ry
[10 empty] | ecutrho | 720 Ry
[10 empty] | kpoints | (12, 12, 12)
[10 empty] | conv_thr | 1e-11 Ry
[10 empty] | including Γ | yes
[10 empty] | etot_conv_thr | 1d-5 Ry
[10 empty] | forc_conv_thr | 1d-3 Ry/Bohr
| Geo. Opt. parameters convergence |  |  |  |  | Calculation Condition 1 |  | Calculation Condition 2
|  | a [A] | c [A] | u |  | ecutwfc | 60 Ry | ecutwfc | 60 Ry
| Cond. 1 | 3.115192 | 4.986063 | 0.381952 |  | ecutrho | 720 Ry | ecutrho | 720 Ry
| Cond. 2 | 3.115192 | 4.986063 | 0.381952 |  | kpoints | (12, 12, 12) | kpoints | (12, 12, 12)
[6 empty] | conv_thr | 1e-11 Ry | conv_thr | 1e-11 Ry
[6 empty] | including Γ | yes | including Γ | yes
[6 empty] | etot_conv_thr | 1d-6 Ry | etot_conv_thr | 1d-7 Ry
[6 empty] | forc_conv_thr | 1d-4 Ry/Bohr | forc_conv_thr | 1d-5 Ry/Bohr
[6 empty] | press_conv_thr | 1d-2 kbar | press_conv_thr | 5d-3 kbar
ecutwfc
| Change ecutwfc(qe energy cutoff for wavefunction) | [8 empty] | Calculation Condition
[10 empty] | ecutrho | 12*ecutwfc Ry
[10 empty] | kpoints | (12, 12, 12)
[10 empty] | conv_thr | 1e-11 Ry
[10 empty] | including Γ | yes
[10 empty] | etot_conv_thr | 1d-6 Ry
[10 empty] | forc_conv_thr | 1d-4 Ry/Bohr
[10 empty] | press_conv_thr | 1d-2 kbar
kpoints
| Change kpoints integration mesh: (k, k, k) | [8 empty] | Calculation Condition
[10 empty] | ecutwfc | 80 Ry
[10 empty] | ecutrho | 960 Ry
[10 empty] | conv_thr | 1e-11 Ry
[10 empty] | including Γ | yes
[10 empty] | etot_conv_thr | 1d-6 Ry
[10 empty] | forc_conv_thr | 1d-4 Ry/Bohr
[10 empty] | press_conv_thr | 1d-2 kbar
kpoints
| Change kpoints integration mesh: (k, k, CEIL(k*3/5)) | [8 empty] | Calculation Condition
[10 empty] | ecutwfc | 80 Ry
[10 empty] | ecutrho | 960 Ry
[10 empty] | conv_thr | 1e-11 Ry
[10 empty] | including Γ | yes
[10 empty] | etot_conv_thr | 1d-6 Ry
[10 empty] | forc_conv_thr | 1d-4 Ry/Bohr
[10 empty] | press_conv_thr | 1d-2 kbar
ecutrho
| Change ecutrho (qe energy cutoff for electron density) | [8 empty] | Calculation Condition
[10 empty] | ecutwfc | 80 Ry
[10 empty] | kpoints | (12, 12, 12)
[10 empty] | conv_thr | 1e-11 Ry
[10 empty] | including Γ | yes
[10 empty] | etot_conv_thr | 1d-6 Ry
[10 empty] | forc_conv_thr | 1d-4 Ry/Bohr
[10 empty] | press_conv_thr | 1d-2 kbar
ecutrho
| Change ecutrho (qe energy cutoff for electron density) | [8 empty] | Calculation Condition
[10 empty] | ecutwfc | 90 Ry
[10 empty] | kpoints | (12, 12, 8)
[10 empty] | conv_thr | 1e-11 Ry
[10 empty] | including Γ | yes
[10 empty] | etot_conv_thr | 1d-6 Ry
[10 empty] | forc_conv_thr | 1d-4 Ry/Bohr
[10 empty] | press_conv_thr | 1d-2 kbar
kpoints
| Change kpoints integration mesh: (k, k, CEIL(k*3/5)) | [8 empty] | Calculation Condition
[10 empty] | ecutwfc | 90 Ry
[10 empty] | ecutrho | 900 Ry
[10 empty] | conv_thr | 1e-11 Ry
[10 empty] | including Γ | yes
[10 empty] | etot_conv_thr | 1d-6 Ry
[10 empty] | forc_conv_thr | 1d-4 Ry/Bohr
[10 empty] | press_conv_thr | 1d-2 kbar
| Converged lattice parameters |  |  |  | scf calculation check
| a | 3.115912 |  |  | Check the maximum force value for some kpoints mesh (scf calc. by these converged lattice paramters)
| c | 4.98753 |  |  | (8,8,5) | 6.942e-5 eV/A
| u | 0.381936 |  |  | (10, 10, 6) | 5.914e-6 eV/A
[5 empty] | (12, 12, 8) | 7.713e-6 eV/A
[5 empty] | (14, 14, 9) | 8.228e-6 eV/A
[5 empty] | (16, 16, 10) | 7.97e-6 eV/A
| Converged parameters |  |  |  | Remarks
| ecutwfc | 90 Ry |  |  | When I calculated ground energy for the equilibrium structure: a=3.116, c=4.987, u=0.382,
| ecutrho | 720 Ry |  |  | then the z-direc. forces are almost 0.0052 eV/A(a lil bit large).
| kpoints | (10, 10, 6) |  |  | I found that lattice parameters are really important through the MoSe2 calc., so I choose
| conv_thr | 1e-11 Ry |  |  | strict conditions for lattice parameters and later calculations.
| including Γ | yes
| etot_conv_thr | 1d-6 Ry
| forc_conv_thr | 1d-4 Ry/Bohr
| press_conv_thr | 1d-2 kbar

## electronic
Electronic | Compare the bandstructure
Calculation Condition
|  |  | band 01 | band 02 | band 11 | band 12
|  | ecutwfc | 90 Ry | 120 Ry | 90 Ry | 120 Ry
|  | ecutrho | 720 Ry | 1920 Ry | 720 Ry | 1920 Ry
|  | kpoints | (10, 10, 6) | (16, 16, 10) | (10, 10, 6) | (16, 16, 10)
|  | conv_thr | 1e-11 Ry | 1e-11 Ry | 1e-11 Ry | 1e-11 Ry
|  | including Γ | yes | yes | No | No
Energies at Γ point
|  | Energy [eV] | band 01 | band 02 | band 11 | band 12 | diff.
|  | E1 | 0.9323 | 0.9322 | 0.9323 | 0.9322 | 0.0001
|  | E2 | 6.105 | 6.105 | 6.105 | 6.105 | 0
|  | E3 | 6.105 | 6.105 | 6.105 | 6.105 | 0
|  | E4 | 6.7616 | 6.7616 | 6.7616 | 6.7616 | 0
|  | E5 | 6.7616 | 6.7616 | 6.7616 | 6.7616 | 0
|  | E6 | 6.9836 | 6.9835 | 6.9835 | 6.9835 | 0.0001
|  | E7 | 11.0704 | 11.0704 | 11.0704 | 11.0704 | 0
|  | E8 | 13.5112 | 13.5112 | 13.5112 | 13.5112 | 0
|  | E9 | 17.4575 | 17.4575 | 17.4575 | 17.4575 | 0
|  | E10 | 17.9983 | 17.9983 | 17.9983 | 17.9983 | 0
|  | E11 | 17.9983 | 17.9983 | 17.9983 | 17.9983 | 0
|  | E12 | 19.9675 | 19.9675 | 19.9675 | 19.9675 | 0

## Dielectric_Born
Born Effective Charge |  |  | tr2
Dielectric Tensor |  |  | Change tr2(qe DFPT threshold) | Calculation Condition
|  |  |  | ecutwfc | 90 Ry
Convergence Value |  |  |  | ecutrho | 720 Ry
Dielectric Constant |  |  |  | kpoints | (12, 12, 8)
4.496 | 0 | 0 |  | conv_thr | 1e-11 Ry
0 | 4.496 | 0 |  | including Γ | yes
0 | 0 | 4.726
Born effective Charge ZAl
2.5215 | 0 | 0
0 | 2.5215 | 0
0 | 0 | 2.6846
Born effective Charge ZN
-2.521 | 0 | 0
0 | -2.521 | 0
0 | 0 | -2.684
ecutwfc
|  |  | Change ecutwfc(qe energy cutoff for wavefunction) | Calculation Condition
|  |  |  | ecutrho | 8*ecutwfc Ry
|  |  |  | kpoints | (12, 12, 8)
|  |  |  | conv_thr | 1e-11 Ry
|  |  |  | including Γ | yes
ecutrho
|  |  | Change ecutrho (qe energy cutoff for electron density) | Calculation Condition
|  |  |  | ecutwfc | 90 Ry
|  |  |  | kpoints | (12, 12, 8)
|  |  |  | conv_thr | 1e-11 Ry
|  |  |  | including Γ | yes
kpoints
|  |  | Change kpoints integration mesh: (k, k, CEIL(k*3/5)) | Calculation Condition
|  |  |  | ecutwfc | 90 Ry
|  |  |  | ecutrho | 720 Ry
|  |  |  | conv_thr | 1e-11 Ry
|  |  |  | including Γ | yes

## Harmonic
Phonon Dispersion | Test calculation to get stable dispersion | Calculation Condition
|  | ecutwfc | 90 Ry
|  | ecutrho | 720 Ry
|  | conv_thr | 1e-10 Ry
|  | including Γ | yes
Near Γ point (Γ→M)
Near Γ point (K→Γ→A)