## For Teams
Team Name | ShengBTE
1. Setup
DFT Package & Version | QE PWSCF v.6.7MaX
Phonons Package(s) and Version(s) | QE v.6.7MaX for harmonic properties; ShengBTE v1.4.0 for thermal conductivity calculations; thirdorder_espresso.py v1.1.1 for cubic IFC
Compiler | Intel-19.1.1 compiler
Hardware | Intel(R) Xeon(R) Gold 6248 CPU @ 2.50GHz
2. Structure and Electrons
Energy Threshold (with units) | 1e-8 Ryd (for ionic minimization); 1e-12 Ryd (for self consistent calculation)
Force Threshold (with units) | 1e-6 Ryd/Bohr (for ionic minimization)
Converged Energy Cutoff (wavefunction and charge density, with units) | 120 Ry (wavefunction); 600 Ry (charge density)
Converged k-point Grid (including Gamma point or shifted?) | 12×12×12 (including Gamma point)
Smearing (with units) - if any | Not applied, as the occupation is set as "fixed"
Fermi energy band shift? If so, value. | No shift
Brief Explanation of how Convergence Determined | For structure optimization, the energy and force threshold need to be achieved, while the stress tensor needs to be smaller than 0.5 kbar; for electron band structure, the maximum variance of electron energy along high symmetry path should be smaller than 0.1 eV.
Lattice Parameters used in Phonon Calculations [a (A), c (A), u] | [3.12 Å,4.99Å,0.382]
Computational Time (file name and location) | structure optimization: 63.3 cpu hours; band calculation: 1.17 cpu hours
Input Files (file names and location) | structural optimization: 2.structure and electrons\input\relax.in electron band structure: 2.structure and electrons\input\scf.in, nscf_gG_A.in, nscf_gG_K_M.in, nscf_gG_A.in, band.in
Band Structure Data (file name and location) | 2.structure and electrons\band.xlsx
3. Phonons (Harmonic)
Converged structural and electronic parameters used? | Same as above
Energy Threshold (with units) | 10e-12 Ry (for self-consistent calculation)
Force Threshold (with units) | No need to specify
Smearing (with units) - if any | Not applied, as the occupation is set as "fixed"
Method (DFPT or supercell displacement) | DFPT
DFPT (for phonons used in subsequent calculations)
k-point Grid (Including Gamma Point or shifted?) | 12×12×12 (including Gamma point)
Energy Cutoff (tr2_ph) | 1e-15 Ryd
Input q-point Grid (nq1,nq2,nq3) | 6×6×6
Supercell Displacements (for phonons used in subsequent calculations)
k-point Grid (Including Gamma Point or shifted?)
Energy Cutoff
Supercell Size (number of unit cells, number of atoms)
Total Number of Supercells
Displacement Size (A) and Number of Atoms Displaced
Harmonic Force Constant Cutoff (A) (if any)
How are Force Constants Obtained?
Long Range Coulomb Corrections
Method of Born charges and dielectric calculations | DFPT
k-point Grid (same as phonons?) | 12×12×12 (same as phonons)
Born Charge / Dielectric Matrices (location) | ./harmonic/matdyn
Method of correction | default as the output of ph.x package, no further correction
Invariance Constraint(s) Applied (postprocessing) | Acoustic Sum Rule (asr) imposed by the simple method
Harmonic IFCs (file name and location) | 3.harmonic/AlN.fc
Dispersion Data (file name and location) | 3.harmonic/phonon.xlsx (sheet 2~4)
Density of states (file name and location) | 3.harmonic/phonon.xlsx (sheet 1)
Computational Time (file name and location) | 295 cpu hours
Input Files (file names and location) | 2.harmonic/input/ file name: scf.in, q2r.in, plotband.in, ph.in, matdyn.in.freq_gG_M, matdyn.in.freq_gG_A, matdyn.in.freq_gG_K_M
4. Phonons (Anharmonic)
Energy Threshold (with units) | 1e-12 Ryd for scf
Force Threshold (with units) | 1e-3 Ryd/Bohr
Smearing (with units) | Not applied, as the occupation is set as "fixed"
k-point Grid (Including Gamma Point or shifted?) | 111000
Energy Cutoff | 120 Ryd for wavefunction/600 Ryd for charge density
Supercell Size (number of unit cells, number of atoms) | 5*5*3, 300 atoms
Number of Supercells | 336
Displacement Size (A) and Number of Atoms Displaced in each supercell | Size: 0.01 A; Number: 2
Cubic Force Constant Cutoff (A and number nearest neighbors) | 4.015 A, nn=7
Harmonic at Same Time as Cubic? | No
How are Force Constants Obtained? | Finite displacement
Invariance Constraint(s) Applied (postprocessing) | No
Cubic IFCs (file name and location) | 4.anharmonic/FORCE_CONSTANTS_3RD
Computational Time (file name and location) | 10523 cpu hours in total supercells (~48.5 min for each job on 40 cpu cores, with total 336 jobs)
Input Files (file names and location) | 4.anharmonic/DISP.AlN_sc.in.001 (use 001 as sample, total 336)
5. Thermal Conductivity
Group Velocity Calculation Method | Perturbative method
BTE Solution Method (if applicable) | Iterative
How is Delta Function Handled in Scattering Rate Calculation? | Adaptive smearing
q-grid for Converged Thermal Conductivity (20 K) - within reason, if computational expense very high please discuss with Lucas and Alan | Data for T=20K is not converged. For 30K，45*45*45 with scaleboard =1
q-grid for Converged Thermal Conductivity (300 K) | 45*45*45 scaleboard=1.0
Thermal Conductivity Temperature Depedendent Data (file name and location) | 5.thermal conductivity/Thermal conductivity vs Temperature.xlsx
300 K Scattering Rates (grid size, file name and location) | 5.thermal conductivity/three-phonon scattering rates.txt
300 K Accumulation (grid size, file name and location) | 5.thermal conductivity/Accumulated contribution.xlsx and freq-mfp-mode_contribution_to_k (300K).txt
Computational Time (file name and location) | 268 cpu*hours for RTA at 300K; 304 cpu*hours for Iterative at 300K; 266 cpu*hours for RTA at 30K; 2552 cpu*hours for Iterative at 30K;
Input Files (file names and location) | 5.thermal conductivity/input/