## G-M
| q_dist | E1 | E2 | E3 | E4 | E5 | E6 | E7 | E8 | E9 | E10 | E11 | E12
G | 0 | -6.3334 | -1.1587 | -1.1586 | -0.5041 | -0.5041 | -0.2794 | 3.8384 | 6.273 | 10.2185 | 10.7434 | 10.7434 | 12.7219
| 0.0118 | -6.3331 | -1.1603 | -1.1591 | -0.5059 | -0.5042 | -0.2795 | 3.8401 | 6.2745 | 10.2171 | 10.7406 | 10.7444 | 12.7224
| 0.0235 | -6.3319 | -1.1651 | -1.1605 | -0.5112 | -0.5042 | -0.2799 | 3.8454 | 6.279 | 10.213 | 10.7321 | 10.7473 | 12.7237
| 0.0353 | -6.3299 | -1.1732 | -1.1629 | -0.5199 | -0.5044 | -0.2805 | 3.8541 | 6.2864 | 10.2061 | 10.718 | 10.7521 | 12.7246
| 0.0471 | -6.3272 | -1.1846 | -1.1661 | -0.532 | -0.5046 | -0.2813 | 3.8663 | 6.2967 | 10.1964 | 10.6984 | 10.7588 | 12.7212
| 0.0589 | -6.3237 | -1.199 | -1.1703 | -0.5475 | -0.5049 | -0.2825 | 3.8818 | 6.31 | 10.184 | 10.6737 | 10.7675 | 12.7118
| 0.0706 | -6.3194 | -1.2166 | -1.1754 | -0.5661 | -0.5052 | -0.2839 | 3.9005 | 6.326 | 10.1689 | 10.6441 | 10.778 | 12.6986
| 0.0824 | -6.3143 | -1.2374 | -1.1814 | -0.5879 | -0.5056 | -0.2856 | 3.9224 | 6.3449 | 10.151 | 10.6099 | 10.7905 | 12.6827
| 0.0942 | -6.3085 | -1.2611 | -1.1882 | -0.6126 | -0.5062 | -0.2876 | 3.9473 | 6.3664 | 10.1304 | 10.5715 | 10.8048 | 12.6642
| 0.1059 | -6.3018 | -1.2878 | -1.1959 | -0.6401 | -0.5068 | -0.29 | 3.9751 | 6.3905 | 10.1071 | 10.5291 | 10.821 | 12.6434
| 0.1177 | -6.2944 | -1.3175 | -1.2043 | -0.6702 | -0.5076 | -0.2926 | 4.0056 | 6.4171 | 10.0811 | 10.4832 | 10.8391 | 12.6205
| 0.1295 | -6.2862 | -1.35 | -1.2136 | -0.703 | -0.5085 | -0.2956 | 4.0387 | 6.4461 | 10.0525 | 10.4342 | 10.8591 | 12.5956
| 0.1412 | -6.2773 | -1.3854 | -1.2236 | -0.738 | -0.5096 | -0.2989 | 4.0742 | 6.4774 | 10.0212 | 10.3824 | 10.8808 | 12.569
| 0.153 | -6.2676 | -1.4234 | -1.2343 | -0.7754 | -0.5108 | -0.3026 | 4.112 | 6.5109 | 9.9872 | 10.3283 | 10.9044 | 12.5409
| 0.1648 | -6.2571 | -1.464 | -1.2457 | -0.8147 | -0.5122 | -0.3065 | 4.1519 | 6.5463 | 9.9506 | 10.2722 | 10.9298 | 12.5115
| 0.1766 | -6.2458 | -1.5071 | -1.2578 | -0.856 | -0.5138 | -0.3108 | 4.1938 | 6.5837 | 9.9112 | 10.2147 | 10.957 | 12.4811
| 0.1883 | -6.2338 | -1.5527 | -1.2705 | -0.8992 | -0.5156 | -0.3155 | 4.2374 | 6.6227 | 9.8692 | 10.1561 | 10.9859 | 12.45
| 0.2001 | -6.221 | -1.6005 | -1.2839 | -0.9439 | -0.5176 | -0.3205 | 4.2827 | 6.6633 | 9.8243 | 10.0969 | 11.0165 | 12.4184
| 0.2119 | -6.2075 | -1.6505 | -1.2978 | -0.9902 | -0.5198 | -0.3259 | 4.3294 | 6.7052 | 9.7766 | 10.0375 | 11.0489 | 12.3864
| 0.2236 | -6.1932 | -1.7027 | -1.3122 | -1.0379 | -0.5223 | -0.3316 | 4.3775 | 6.7484 | 9.726 | 9.9785 | 11.0828 | 12.3544
| 0.2354 | -6.1781 | -1.7568 | -1.3272 | -1.0869 | -0.525 | -0.3377 | 4.4268 | 6.7925 | 9.6723 | 9.9203 | 11.1185 | 12.3225
| 0.2472 | -6.1623 | -1.8128 | -1.3426 | -1.1371 | -0.5279 | -0.3442 | 4.4771 | 6.8373 | 9.6156 | 9.8634 | 11.1556 | 12.2909
| 0.259 | -6.1457 | -1.8706 | -1.3584 | -1.1884 | -0.5311 | -0.351 | 4.5283 | 6.8827 | 9.5559 | 9.8081 | 11.1944 | 12.2596
| 0.2707 | -6.1284 | -1.9301 | -1.3747 | -1.2407 | -0.5346 | -0.3583 | 4.5803 | 6.9283 | 9.4935 | 9.7547 | 11.2346 | 12.2289
| 0.2825 | -6.1103 | -1.9911 | -1.3914 | -1.2939 | -0.5383 | -0.3659 | 4.6329 | 6.9739 | 9.4284 | 9.7034 | 11.2762 | 12.1988
| 0.2943 | -6.0915 | -2.0535 | -1.4084 | -1.3479 | -0.5422 | -0.3739 | 4.686 | 7.0192 | 9.361 | 9.6543 | 11.3192 | 12.1694
| 0.306 | -6.072 | -2.1173 | -1.4258 | -1.4026 | -0.5464 | -0.3824 | 4.7395 | 7.0639 | 9.2916 | 9.6078 | 11.3634 | 12.1408
| 0.3178 | -6.0517 | -2.1823 | -1.4581 | -1.4435 | -0.5509 | -0.3912 | 4.7933 | 7.1077 | 9.2205 | 9.5638 | 11.4088 | 12.113
| 0.3296 | -6.0307 | -2.2484 | -1.5141 | -1.4615 | -0.5556 | -0.4006 | 4.8472 | 7.1502 | 9.148 | 9.5227 | 11.4552 | 12.0861
| 0.3413 | -6.009 | -2.3155 | -1.5707 | -1.4797 | -0.5606 | -0.4103 | 4.9012 | 7.191 | 9.0744 | 9.4846 | 11.5024 | 12.06
| 0.3531 | -5.9865 | -2.3836 | -1.6278 | -1.4982 | -0.5658 | -0.4205 | 4.955 | 7.2298 | 8.9999 | 9.45 | 11.5503 | 12.0348
| 0.3649 | -5.9634 | -2.4524 | -1.6853 | -1.5168 | -0.5713 | -0.4311 | 5.0087 | 7.2661 | 8.9247 | 9.419 | 11.5984 | 12.0104
| 0.3767 | -5.9395 | -2.522 | -1.7432 | -1.5357 | -0.577 | -0.4423 | 5.062 | 7.2994 | 8.849 | 9.392 | 11.6464 | 11.9856
| 0.3884 | -5.915 | -2.5923 | -1.8014 | -1.5547 | -0.5829 | -0.4539 | 5.1149 | 7.3296 | 8.773 | 9.3695 | 11.6937 | 11.9375
| 0.4002 | -5.8897 | -2.6631 | -1.8598 | -1.5738 | -0.5891 | -0.466 | 5.1672 | 7.356 | 8.6969 | 9.3515 | 11.7392 | 11.8794
| 0.412 | -5.8637 | -2.7344 | -1.9185 | -1.5931 | -0.5954 | -0.4786 | 5.2189 | 7.3784 | 8.6209 | 9.3386 | 11.7815 | 11.8218
| 0.4237 | -5.8371 | -2.806 | -1.9774 | -1.6124 | -0.602 | -0.4917 | 5.2697 | 7.3965 | 8.5451 | 9.3308 | 11.765 | 11.8185
| 0.4355 | -5.8098 | -2.878 | -2.0364 | -1.6318 | -0.6088 | -0.5053 | 5.3197 | 7.4101 | 8.4698 | 9.3283 | 11.7093 | 11.8472
| 0.4473 | -5.7818 | -2.9502 | -2.0955 | -1.6513 | -0.6157 | -0.5195 | 5.3686 | 7.419 | 8.3951 | 9.3311 | 11.6549 | 11.8644
| 0.4591 | -5.7531 | -3.0225 | -2.1546 | -1.6708 | -0.6229 | -0.5342 | 5.4162 | 7.4232 | 8.3212 | 9.3392 | 11.6018 | 11.8513
| 0.4708 | -5.7238 | -3.0949 | -2.2137 | -1.6903 | -0.6302 | -0.5494 | 5.4626 | 7.4226 | 8.2485 | 9.3523 | 11.5502 | 11.8354
| 0.4826 | -5.6938 | -3.1674 | -2.2728 | -1.7098 | -0.6377 | -0.5653 | 5.5075 | 7.4174 | 8.1772 | 9.3702 | 11.5004 | 11.8203
| 0.4944 | -5.6632 | -3.2398 | -2.3319 | -1.7292 | -0.6453 | -0.5817 | 5.5508 | 7.4076 | 8.1076 | 9.3924 | 11.4523 | 11.8061
| 0.5061 | -5.6319 | -3.3121 | -2.3908 | -1.7486 | -0.653 | -0.5987 | 5.5922 | 7.3933 | 8.0401 | 9.4186 | 11.4062 | 11.7824
| 0.5179 | -5.6001 | -3.3843 | -2.4496 | -1.768 | -0.6609 | -0.6162 | 5.6318 | 7.3746 | 7.9752 | 9.4482 | 11.3623 | 11.7481
| 0.5297 | -5.5676 | -3.4562 | -2.5082 | -1.7873 | -0.6689 | -0.6344 | 5.6693 | 7.3515 | 7.9135 | 9.4806 | 11.3208 | 11.7118
| 0.5414 | -5.5345 | -3.5278 | -2.5665 | -1.8065 | -0.677 | -0.6532 | 5.7045 | 7.3242 | 7.8553 | 9.5153 | 11.2818 | 11.6743
| 0.5532 | -5.5008 | -3.5991 | -2.6246 | -1.8255 | -0.6852 | -0.6726 | 5.7372 | 7.2924 | 7.8014 | 9.5516 | 11.2457 | 11.6361
| 0.565 | -5.4665 | -3.67 | -2.6824 | -1.8445 | -0.6934 | -0.6926 | 5.7674 | 7.2564 | 7.7522 | 9.5889 | 11.2127 | 11.5977
| 0.5768 | -5.4317 | -3.7405 | -2.7399 | -1.8633 | -0.7132 | -0.7018 | 5.7949 | 7.2161 | 7.7081 | 9.6267 | 11.183 | 11.5591
| 0.5885 | -5.3963 | -3.8104 | -2.797 | -1.8819 | -0.7345 | -0.7102 | 5.8195 | 7.1719 | 7.6694 | 9.6642 | 11.1571 | 11.5206
| 0.6003 | -5.3603 | -3.8798 | -2.8537 | -1.9004 | -0.7565 | -0.7186 | 5.8411 | 7.124 | 7.636 | 9.7008 | 11.1351 | 11.4824
| 0.6121 | -5.3238 | -3.9486 | -2.91 | -1.9187 | -0.7791 | -0.727 | 5.8596 | 7.0731 | 7.6078 | 9.7361 | 11.1175 | 11.4445
| 0.6238 | -5.2868 | -4.0167 | -2.9659 | -1.9368 | -0.8023 | -0.7355 | 5.875 | 7.0196 | 7.5845 | 9.7693 | 11.1045 | 11.407
| 0.6356 | -5.2493 | -4.0841 | -3.0212 | -1.9547 | -0.8262 | -0.744 | 5.8872 | 6.9642 | 7.5658 | 9.8001 | 11.0964 | 11.37
| 0.6474 | -5.2113 | -4.1507 | -3.076 | -1.9723 | -0.8508 | -0.7525 | 5.8962 | 6.9075 | 7.5513 | 9.8279 | 11.0934 | 11.3336
| 0.6592 | -5.1728 | -4.2166 | -3.1302 | -1.9897 | -0.876 | -0.7609 | 5.9021 | 6.8498 | 7.5406 | 9.8524 | 11.0957 | 11.2977
| 0.6709 | -5.1338 | -4.2816 | -3.1839 | -2.0069 | -0.9018 | -0.7694 | 5.905 | 6.7916 | 7.5335 | 9.8734 | 11.1033 | 11.2624
| 0.6827 | -5.0945 | -4.3458 | -3.2369 | -2.0238 | -0.9284 | -0.7778 | 5.905 | 6.7333 | 7.5295 | 9.8908 | 11.1162 | 11.2278
| 0.6945 | -5.0547 | -4.409 | -3.2892 | -2.0404 | -0.9555 | -0.7861 | 5.9023 | 6.6751 | 7.5284 | 9.9046 | 11.134 | 11.1939
| 0.7062 | -5.0146 | -4.4711 | -3.3409 | -2.0568 | -0.9833 | -0.7944 | 5.8969 | 6.6173 | 7.5298 | 9.9151 | 11.1564 | 11.1606
| 0.718 | -4.9741 | -4.5322 | -3.3918 | -2.0729 | -1.0118 | -0.8026 | 5.8893 | 6.56 | 7.5334 | 9.9224 | 11.1281 | 11.1831
| 0.7298 | -4.9334 | -4.5922 | -3.442 | -2.0887 | -1.0408 | -0.8107 | 5.8795 | 6.5035 | 7.5389 | 9.927 | 11.0963 | 11.2134
| 0.7416 | -4.8925 | -4.6508 | -3.4913 | -2.1041 | -1.0705 | -0.8188 | 5.8677 | 6.4477 | 7.5461 | 9.9291 | 11.0653 | 11.2468
| 0.7533 | -4.8521 | -4.7075 | -3.5398 | -2.1192 | -1.1007 | -0.8267 | 5.8544 | 6.393 | 7.5547 | 9.9293 | 11.035 | 11.2827
| 0.7651 | -4.8159 | -4.7586 | -3.5875 | -2.134 | -1.1316 | -0.8346 | 5.8395 | 6.3393 | 7.5644 | 9.9278 | 11.0055 | 11.3205
| 0.7769 | -4.8295 | -4.7585 | -3.6342 | -2.1485 | -1.163 | -0.8423 | 5.8234 | 6.2867 | 7.575 | 9.9251 | 10.9767 | 11.3594
| 0.7886 | -4.8799 | -4.72 | -3.68 | -2.1626 | -1.195 | -0.8499 | 5.8063 | 6.2353 | 7.5862 | 9.9214 | 10.9488 | 11.3988
| 0.8004 | -4.932 | -4.6785 | -3.7247 | -2.1764 | -1.2274 | -0.8573 | 5.7884 | 6.1852 | 7.5979 | 9.9171 | 10.9216 | 11.438
| 0.8122 | -4.9833 | -4.6362 | -3.7685 | -2.1898 | -1.2604 | -0.8647 | 5.7698 | 6.1364 | 7.6099 | 9.9123 | 10.8953 | 11.4761
| 0.8239 | -5.0335 | -4.5937 | -3.8112 | -2.2028 | -1.2938 | -0.8718 | 5.7507 | 6.0889 | 7.6221 | 9.9074 | 10.8698 | 11.5123
| 0.8357 | -5.0823 | -4.5511 | -3.8527 | -2.2154 | -1.3276 | -0.8788 | 5.7313 | 6.0429 | 7.6342 | 9.9025 | 10.8451 | 11.5457
| 0.8475 | -5.1297 | -4.5085 | -3.893 | -2.2277 | -1.3618 | -0.8856 | 5.7117 | 5.9983 | 7.6462 | 9.8976 | 10.8212 | 11.5755
| 0.8593 | -5.1757 | -4.466 | -3.9321 | -2.2396 | -1.3964 | -0.8923 | 5.692 | 5.9551 | 7.658 | 9.8931 | 10.7982 | 11.6014
| 0.871 | -5.2203 | -4.4238 | -3.9698 | -2.251 | -1.4313 | -0.8987 | 5.6724 | 5.9135 | 7.6694 | 9.8888 | 10.776 | 11.6235
| 0.8828 | -5.2634 | -4.382 | -4.006 | -2.2621 | -1.4664 | -0.905 | 5.6529 | 5.8734 | 7.6805 | 9.8849 | 10.7546 | 11.6423
| 0.8946 | -5.3049 | -4.341 | -4.0403 | -2.2728 | -1.5016 | -0.911 | 5.6338 | 5.8348 | 7.6911 | 9.8815 | 10.7341 | 11.6583
| 0.9063 | -5.3448 | -4.3014 | -4.0723 | -2.283 | -1.537 | -0.9168 | 5.6149 | 5.7977 | 7.7012 | 9.8785 | 10.7144 | 11.6724
| 0.9181 | -5.3832 | -4.2646 | -4.1003 | -2.2928 | -1.5724 | -0.9225 | 5.5965 | 5.7623 | 7.7108 | 9.876 | 10.6956 | 11.6849
| 0.9299 | -5.4199 | -4.2353 | -4.12 | -2.3022 | -1.6078 | -0.9279 | 5.5785 | 5.7284 | 7.7198 | 9.8739 | 10.6777 | 11.6964
| 0.9417 | -5.455 | -4.2237 | -4.121 | -2.3112 | -1.6431 | -0.933 | 5.5612 | 5.6962 | 7.7282 | 9.8723 | 10.6606 | 11.707
| 0.9534 | -5.4884 | -4.2337 | -4.0997 | -2.3197 | -1.6781 | -0.938 | 5.5444 | 5.6655 | 7.7361 | 9.8711 | 10.6444 | 11.717
| 0.9652 | -5.5202 | -4.2538 | -4.0675 | -2.3278 | -1.7128 | -0.9427 | 5.5283 | 5.6365 | 7.7434 | 9.8704 | 10.629 | 11.7265
| 0.977 | -5.5502 | -4.2766 | -4.0321 | -2.3355 | -1.747 | -0.9471 | 5.5129 | 5.6091 | 7.7501 | 9.87 | 10.6145 | 11.7355
| 0.9887 | -5.5785 | -4.2996 | -3.9958 | -2.3427 | -1.7807 | -0.9514 | 5.4983 | 5.5833 | 7.7562 | 9.8699 | 10.6009 | 11.7441
| 1.0005 | -5.605 | -4.3219 | -3.9598 | -2.3494 | -1.8136 | -0.9553 | 5.4845 | 5.5592 | 7.7619 | 9.8701 | 10.5881 | 11.7523
| 1.0123 | -5.6298 | -4.3432 | -3.9245 | -2.3557 | -1.8456 | -0.959 | 5.4715 | 5.5367 | 7.767 | 9.8706 | 10.5762 | 11.7601
| 1.024 | -5.6528 | -4.3632 | -3.8903 | -2.3616 | -1.8766 | -0.9625 | 5.4593 | 5.5159 | 7.7716 | 9.8712 | 10.5652 | 11.7675
| 1.0358 | -5.674 | -4.3819 | -3.8576 | -2.367 | -1.9063 | -0.9657 | 5.448 | 5.4968 | 7.7757 | 9.872 | 10.5551 | 11.7745
| 1.0476 | -5.6934 | -4.399 | -3.8265 | -2.3719 | -1.9346 | -0.9686 | 5.4377 | 5.4792 | 7.7794 | 9.8729 | 10.5458 | 11.781
| 1.0594 | -5.711 | -4.4147 | -3.7973 | -2.3764 | -1.9612 | -0.9712 | 5.4283 | 5.4634 | 7.7826 | 9.8738 | 10.5375 | 11.7871
| 1.0711 | -5.7268 | -4.4288 | -3.7702 | -2.3804 | -1.9859 | -0.9736 | 5.4198 | 5.4492 | 7.7854 | 9.8748 | 10.53 | 11.7926
| 1.0829 | -5.7407 | -4.4413 | -3.7456 | -2.384 | -2.0085 | -0.9757 | 5.4123 | 5.4366 | 7.7879 | 9.8758 | 10.5233 | 11.7976
| 1.0947 | -5.7528 | -4.4521 | -3.7235 | -2.387 | -2.0287 | -0.9776 | 5.4058 | 5.4257 | 7.7899 | 9.8767 | 10.5176 | 11.802
| 1.1064 | -5.763 | -4.4614 | -3.7044 | -2.3896 | -2.0462 | -0.9791 | 5.4004 | 5.4165 | 7.7917 | 9.8775 | 10.5127 | 11.8057
| 1.1182 | -5.7714 | -4.469 | -3.6884 | -2.3918 | -2.061 | -0.9804 | 5.3959 | 5.4089 | 7.7931 | 9.8782 | 10.5088 | 11.8088
| 1.13 | -5.7779 | -4.4749 | -3.6757 | -2.3934 | -2.0727 | -0.9814 | 5.3924 | 5.4029 | 7.7941 | 9.8788 | 10.5057 | 11.8113
| 1.1418 | -5.7826 | -4.4791 | -3.6665 | -2.3947 | -2.0812 | -0.9821 | 5.39 | 5.3986 | 7.7949 | 9.8792 | 10.5035 | 11.8131
| 1.1535 | -5.7854 | -4.4817 | -3.6609 | -2.3954 | -2.0864 | -0.9826 | 5.3886 | 5.396 | 7.7953 | 9.8794 | 10.5021 | 11.8141
M | 1.1653 | -5.7864 | -4.4825 | -3.6591 | -2.3956 | -2.0881 | -0.9827 | 5.3881 | 5.3951 | 7.7955 | 9.8795 | 10.5017 | 11.8145

## G-K-M
| q_dist | E1 | E2 | E3 | E4 | E5 | E6 | E7 | E8 | E9 | E10 | E11 | E12
G | 0 | -6.2754 | -1.1006 | -1.1005 | -0.4461 | -0.446 | -0.2213 | 3.8965 | 6.3311 | 10.2766 | 10.8015 | 10.8015 | 12.78
| 0.0136 | -6.2748 | -1.1028 | -1.1012 | -0.4484 | -0.4461 | -0.2215 | 3.8988 | 6.3331 | 10.2747 | 10.7977 | 10.8028 | 12.7807
| 0.0272 | -6.2733 | -1.1092 | -1.1031 | -0.4554 | -0.4462 | -0.2219 | 3.9058 | 6.339 | 10.2692 | 10.7864 | 10.8067 | 12.7823
| 0.0408 | -6.2707 | -1.12 | -1.1063 | -0.467 | -0.4464 | -0.2228 | 3.9174 | 6.3489 | 10.26 | 10.7676 | 10.8131 | 12.7843
| 0.0544 | -6.267 | -1.1348 | -1.1108 | -0.4829 | -0.4468 | -0.2239 | 3.9336 | 6.3627 | 10.2471 | 10.7418 | 10.8221 | 12.7823
| 0.068 | -6.2624 | -1.1537 | -1.1167 | -0.5031 | -0.4474 | -0.2255 | 3.9541 | 6.3802 | 10.2306 | 10.7093 | 10.8336 | 12.7698
| 0.0815 | -6.2566 | -1.1765 | -1.1242 | -0.5272 | -0.4483 | -0.2274 | 3.9788 | 6.4015 | 10.2105 | 10.6705 | 10.8478 | 12.7549
| 0.0951 | -6.2499 | -1.2031 | -1.1332 | -0.5549 | -0.4495 | -0.2297 | 4.0076 | 6.4264 | 10.1867 | 10.6259 | 10.8645 | 12.7378
| 0.1087 | -6.2421 | -1.2332 | -1.1441 | -0.5858 | -0.4511 | -0.2325 | 4.0402 | 6.4547 | 10.1594 | 10.5761 | 10.8837 | 12.7187
| 0.1223 | -6.2332 | -1.2667 | -1.1569 | -0.6195 | -0.4532 | -0.2357 | 4.0764 | 6.4864 | 10.1285 | 10.5215 | 10.9056 | 12.6979
| 0.1359 | -6.2234 | -1.3034 | -1.172 | -0.6556 | -0.4557 | -0.2393 | 4.116 | 6.5213 | 10.0941 | 10.4628 | 10.9299 | 12.6755
| 0.1495 | -6.2125 | -1.3432 | -1.1895 | -0.6935 | -0.4589 | -0.2434 | 4.1587 | 6.5592 | 10.0564 | 10.4004 | 10.9569 | 12.6517
| 0.1631 | -6.2006 | -1.3858 | -1.21 | -0.7326 | -0.4626 | -0.2478 | 4.2044 | 6.5999 | 10.0153 | 10.3349 | 10.9864 | 12.6266
| 0.1767 | -6.1876 | -1.4311 | -1.2337 | -0.7722 | -0.467 | -0.2528 | 4.2527 | 6.6433 | 9.9709 | 10.2668 | 11.0184 | 12.6005
| 0.1903 | -6.1737 | -1.4788 | -1.2612 | -0.8118 | -0.4721 | -0.2582 | 4.3034 | 6.6892 | 9.9234 | 10.1964 | 11.053 | 12.5734
| 0.2039 | -6.1587 | -1.5288 | -1.2928 | -0.8507 | -0.4779 | -0.2641 | 4.3564 | 6.7374 | 9.8728 | 10.1242 | 11.09 | 12.5454
| 0.2175 | -6.1427 | -1.581 | -1.3288 | -0.8883 | -0.4843 | -0.2704 | 4.4114 | 6.7877 | 9.8193 | 10.0507 | 11.1295 | 12.5028
| 0.2311 | -6.1257 | -1.6352 | -1.3695 | -0.9242 | -0.4915 | -0.2772 | 4.4681 | 6.8399 | 9.763 | 9.9761 | 11.1714 | 12.4446
| 0.2446 | -6.1076 | -1.6911 | -1.4149 | -0.9583 | -0.4994 | -0.2846 | 4.5265 | 6.8938 | 9.7039 | 9.9007 | 11.2157 | 12.3832
| 0.2582 | -6.0886 | -1.7488 | -1.4649 | -0.9904 | -0.508 | -0.2924 | 4.5862 | 6.9493 | 9.6424 | 9.825 | 11.2623 | 12.3194
| 0.2718 | -6.0686 | -1.8079 | -1.519 | -1.0208 | -0.5174 | -0.3007 | 4.6473 | 7.0061 | 9.5784 | 9.7491 | 11.3111 | 12.2538
| 0.2854 | -6.0476 | -1.8684 | -1.577 | -1.0496 | -0.5276 | -0.3095 | 4.7093 | 7.0641 | 9.5122 | 9.6733 | 11.362 | 12.1871
| 0.299 | -6.0256 | -1.93 | -1.6384 | -1.0772 | -0.5385 | -0.3189 | 4.7724 | 7.1231 | 9.4439 | 9.5978 | 11.4149 | 12.1197
| 0.3126 | -6.0027 | -1.9927 | -1.7026 | -1.1038 | -0.5502 | -0.3288 | 4.8362 | 7.1828 | 9.3737 | 9.5229 | 11.4696 | 12.0519
| 0.3262 | -5.9787 | -2.0563 | -1.7693 | -1.1298 | -0.5626 | -0.3393 | 4.9006 | 7.2432 | 9.3017 | 9.4488 | 11.5259 | 11.9842
| 0.3398 | -5.9538 | -2.1206 | -1.8381 | -1.1555 | -0.5758 | -0.3503 | 4.9656 | 7.304 | 9.2282 | 9.3756 | 11.5833 | 11.9168
| 0.3534 | -5.9279 | -2.1856 | -1.9087 | -1.181 | -0.5898 | -0.3619 | 5.031 | 7.3651 | 9.1533 | 9.3035 | 11.6415 | 11.8498
| 0.367 | -5.9011 | -2.2511 | -1.9806 | -1.2064 | -0.6045 | -0.374 | 5.0967 | 7.4263 | 9.0772 | 9.2326 | 11.6994 | 11.7835
| 0.3806 | -5.8733 | -2.317 | -2.0539 | -1.2321 | -0.62 | -0.3868 | 5.1627 | 7.4873 | 9.0001 | 9.1632 | 11.7181 | 11.7555
| 0.3942 | -5.8446 | -2.3832 | -2.128 | -1.2581 | -0.6364 | -0.4002 | 5.2288 | 7.5478 | 8.9223 | 9.0952 | 11.6536 | 11.8058
| 0.4077 | -5.815 | -2.4495 | -2.2029 | -1.2846 | -0.6534 | -0.4142 | 5.2949 | 7.6078 | 8.8441 | 9.0289 | 11.5903 | 11.8413
| 0.4213 | -5.7844 | -2.5159 | -2.2784 | -1.3115 | -0.6713 | -0.4288 | 5.361 | 7.6666 | 8.7659 | 8.9643 | 11.5281 | 11.8475
| 0.4349 | -5.7529 | -2.5822 | -2.3543 | -1.3389 | -0.6899 | -0.444 | 5.427 | 7.7239 | 8.6882 | 8.9016 | 11.4672 | 11.8249
| 0.4485 | -5.7206 | -2.6484 | -2.4305 | -1.367 | -0.7093 | -0.4599 | 5.4929 | 7.7789 | 8.6118 | 8.8408 | 11.4077 | 11.7877
| 0.4621 | -5.6873 | -2.7143 | -2.5069 | -1.3958 | -0.7295 | -0.4765 | 5.5585 | 7.8303 | 8.538 | 8.7821 | 11.3497 | 11.7446
| 0.4757 | -5.6531 | -2.7799 | -2.5833 | -1.4253 | -0.7505 | -0.4937 | 5.6238 | 7.876 | 8.4689 | 8.7255 | 11.2931 | 11.6992
| 0.4893 | -5.6181 | -2.845 | -2.6597 | -1.4555 | -0.7722 | -0.5116 | 5.6888 | 7.9122 | 8.4084 | 8.6711 | 11.2382 | 11.6532
| 0.5029 | -5.5822 | -2.9096 | -2.7359 | -1.4865 | -0.7947 | -0.5302 | 5.7535 | 7.9328 | 8.3627 | 8.6189 | 11.1849 | 11.6074
| 0.5165 | -5.5455 | -2.9735 | -2.8118 | -1.5183 | -0.818 | -0.5495 | 5.8176 | 7.9302 | 8.3391 | 8.5691 | 11.1332 | 11.5622
| 0.5301 | -5.5079 | -3.0368 | -2.8874 | -1.5509 | -0.842 | -0.5694 | 5.8813 | 7.9015 | 8.3408 | 8.5217 | 11.0833 | 11.5182
| 0.5437 | -5.4695 | -3.0992 | -2.9626 | -1.5843 | -0.8668 | -0.59 | 5.9444 | 7.8515 | 8.363 | 8.4768 | 11.0351 | 11.4757
| 0.5573 | -5.4303 | -3.1608 | -3.0373 | -1.6185 | -0.8923 | -0.6114 | 6.007 | 7.7877 | 8.3981 | 8.4343 | 10.9887 | 11.4348
| 0.5708 | -5.3903 | -3.2215 | -3.1114 | -1.6535 | -0.9185 | -0.6335 | 6.0688 | 7.716 | 8.3945 | 8.4404 | 10.9441 | 11.3958
| 0.5844 | -5.3495 | -3.2812 | -3.185 | -1.6894 | -0.9455 | -0.6562 | 6.13 | 7.6395 | 8.3573 | 8.4865 | 10.9014 | 11.359
| 0.598 | -5.308 | -3.3398 | -3.2578 | -1.726 | -0.9732 | -0.6797 | 6.1905 | 7.5603 | 8.3228 | 8.5347 | 10.8606 | 11.3244
| 0.6116 | -5.2657 | -3.3972 | -3.3299 | -1.7635 | -1.0017 | -0.7039 | 6.2501 | 7.4794 | 8.291 | 8.5837 | 10.8217 | 11.2922
| 0.6252 | -5.2226 | -3.4534 | -3.4012 | -1.8017 | -1.0308 | -0.7288 | 6.3089 | 7.3976 | 8.262 | 8.6328 | 10.7847 | 11.2627
| 0.6388 | -5.1789 | -3.5083 | -3.4716 | -1.8408 | -1.0605 | -0.7544 | 6.3668 | 7.3152 | 8.2358 | 8.6817 | 10.7496 | 11.2358
| 0.6524 | -5.1345 | -3.5619 | -3.5411 | -1.8806 | -1.091 | -0.7807 | 6.4237 | 7.2327 | 8.2125 | 8.73 | 10.7165 | 11.2117
| 0.666 | -5.0893 | -3.6141 | -3.6096 | -1.9211 | -1.1221 | -0.8077 | 6.4796 | 7.1502 | 8.1921 | 8.7774 | 10.6854 | 11.1906
| 0.6796 | -5.0436 | -3.6771 | -3.6648 | -1.9624 | -1.1539 | -0.8353 | 6.5344 | 7.0678 | 8.1746 | 8.8238 | 10.6562 | 11.1726
| 0.6932 | -4.9972 | -3.7436 | -3.714 | -2.0044 | -1.1863 | -0.8637 | 6.5881 | 6.9859 | 8.1602 | 8.869 | 10.629 | 11.1577
| 0.7068 | -4.9501 | -3.8088 | -3.7617 | -2.047 | -1.2192 | -0.8926 | 6.6405 | 6.9043 | 8.1487 | 8.9129 | 10.6037 | 11.146
| 0.7204 | -4.9025 | -3.873 | -3.8077 | -2.0904 | -1.2527 | -0.9223 | 6.6917 | 6.8234 | 8.1404 | 8.9553 | 10.5805 | 11.1377
| 0.7339 | -4.8544 | -3.936 | -3.852 | -2.1343 | -1.2868 | -0.9526 | 6.7416 | 6.743 | 8.135 | 8.9961 | 10.5592 | 11.1327
| 0.7475 | -4.8056 | -3.9977 | -3.8946 | -2.1789 | -1.3215 | -0.9836 | 6.6634 | 6.7901 | 8.1328 | 9.0353 | 10.5399 | 11.1311
| 0.7611 | -4.7564 | -4.0581 | -3.9354 | -2.224 | -1.3566 | -1.0151 | 6.5846 | 6.8372 | 8.1336 | 9.0728 | 10.5226 | 11.133
| 0.7747 | -4.7067 | -4.1171 | -3.9744 | -2.2697 | -1.3922 | -1.0473 | 6.5067 | 6.8828 | 8.1375 | 9.1085 | 10.5072 | 11.1384
| 0.7883 | -4.6565 | -4.1748 | -4.0116 | -2.3159 | -1.4282 | -1.08 | 6.4297 | 6.927 | 8.1444 | 9.1424 | 10.4938 | 11.1473
| 0.8019 | -4.606 | -4.231 | -4.0468 | -2.3626 | -1.4647 | -1.1132 | 6.3537 | 6.9697 | 8.1543 | 9.1744 | 10.4824 | 11.1597
| 0.8155 | -4.5552 | -4.2858 | -4.08 | -2.4097 | -1.5016 | -1.1471 | 6.2788 | 7.011 | 8.1672 | 9.2045 | 10.4728 | 11.1755
| 0.8291 | -4.504 | -4.3391 | -4.1111 | -2.4572 | -1.5388 | -1.1815 | 6.2049 | 7.0508 | 8.1828 | 9.2327 | 10.4652 | 11.1946
| 0.8427 | -4.4528 | -4.3909 | -4.14 | -2.5051 | -1.5764 | -1.2164 | 6.1323 | 7.0893 | 8.2011 | 9.2591 | 10.4595 | 11.217
| 0.8563 | -4.441 | -4.4017 | -4.1665 | -2.5533 | -1.6143 | -1.2517 | 6.0608 | 7.1264 | 8.2221 | 9.2836 | 10.4557 | 11.2426
| 0.8699 | -4.4895 | -4.3514 | -4.1899 | -2.6018 | -1.6524 | -1.2875 | 5.9906 | 7.1623 | 8.2454 | 9.3063 | 10.4538 | 11.2712
| 0.8835 | -4.5364 | -4.3044 | -4.2077 | -2.6506 | -1.6908 | -1.3238 | 5.9217 | 7.197 | 8.271 | 9.3273 | 10.4537 | 11.3026
| 0.897 | -4.5817 | -4.273 | -4.2076 | -2.6996 | -1.7294 | -1.3605 | 5.8542 | 7.2307 | 8.2987 | 9.3466 | 10.4555 | 11.3366
| 0.9106 | -4.6252 | -4.2737 | -4.1732 | -2.7488 | -1.7681 | -1.3976 | 5.7881 | 7.2634 | 8.3282 | 9.3643 | 10.459 | 11.373
| 0.9242 | -4.6669 | -4.286 | -4.1249 | -2.798 | -1.807 | -1.435 | 5.7235 | 7.2953 | 8.3594 | 9.3804 | 10.4643 | 11.4115
| 0.9378 | -4.7069 | -4.2993 | -4.0734 | -2.8474 | -1.8459 | -1.4727 | 5.6604 | 7.3265 | 8.3921 | 9.395 | 10.4714 | 11.4518
| 0.9514 | -4.745 | -4.3115 | -4.0209 | -2.8967 | -1.8848 | -1.5108 | 5.5988 | 7.357 | 8.4261 | 9.4083 | 10.4801 | 11.4933
| 0.965 | -4.7814 | -4.3221 | -3.9679 | -2.9461 | -1.9238 | -1.5492 | 5.5388 | 7.387 | 8.4611 | 9.4202 | 10.4906 | 11.5354
| 0.9786 | -4.8158 | -4.3309 | -3.9146 | -2.9954 | -1.9627 | -1.5878 | 5.4805 | 7.4166 | 8.4971 | 9.4308 | 10.5027 | 11.577
| 0.9922 | -4.8484 | -4.3378 | -3.8613 | -3.0446 | -2.0015 | -1.6267 | 5.4239 | 7.4458 | 8.5338 | 9.4402 | 10.5164 | 11.6163
| 1.0058 | -4.8791 | -4.3427 | -3.808 | -3.0937 | -2.0401 | -1.6657 | 5.369 | 7.4746 | 8.571 | 9.4484 | 10.5317 | 11.6505
| 1.0194 | -4.9079 | -4.3457 | -3.7548 | -3.1425 | -2.0785 | -1.705 | 5.3159 | 7.5032 | 8.6085 | 9.4556 | 10.5486 | 11.6758
| 1.033 | -4.9347 | -4.3467 | -3.7017 | -3.1911 | -2.1167 | -1.7444 | 5.2646 | 7.5315 | 8.6463 | 9.4616 | 10.5669 | 11.6895
| 1.0466 | -4.9596 | -4.3459 | -3.6487 | -3.2393 | -2.1545 | -1.7839 | 5.2152 | 7.5596 | 8.6841 | 9.4666 | 10.5867 | 11.6922
| 1.0601 | -4.9825 | -4.3433 | -3.5961 | -3.2872 | -2.1919 | -1.8235 | 5.1677 | 7.5875 | 8.7218 | 9.4706 | 10.6079 | 11.6871
| 1.0737 | -5.0036 | -4.3388 | -3.5437 | -3.3347 | -2.2289 | -1.8632 | 5.1221 | 7.6151 | 8.7593 | 9.4735 | 10.6304 | 11.6773
| 1.0873 | -5.0227 | -4.3326 | -3.4917 | -3.3816 | -2.2654 | -1.9029 | 5.0785 | 7.6425 | 8.7964 | 9.4755 | 10.6542 | 11.6646
| 1.1009 | -5.0398 | -4.3247 | -3.44 | -3.428 | -2.3013 | -1.9427 | 5.037 | 7.6697 | 8.8331 | 9.4765 | 10.6792 | 11.65
| 1.1145 | -5.0551 | -4.3152 | -3.4738 | -3.3889 | -2.3366 | -1.9824 | 4.9975 | 7.6965 | 8.8692 | 9.4766 | 10.7054 | 11.6342
| 1.1281 | -5.0686 | -4.3042 | -3.5188 | -3.3382 | -2.371 | -2.0221 | 4.9601 | 7.723 | 8.9046 | 9.4756 | 10.7328 | 11.6176
| 1.1417 | -5.0802 | -4.2918 | -3.563 | -3.2881 | -2.4046 | -2.0618 | 4.9248 | 7.749 | 8.9393 | 9.4738 | 10.7611 | 11.6002
| 1.1553 | -5.09 | -4.278 | -3.6063 | -3.2385 | -2.4373 | -2.1013 | 4.8918 | 7.7745 | 8.9731 | 9.4709 | 10.7904 | 11.5822
| 1.1689 | -5.0982 | -4.263 | -3.6487 | -3.1897 | -2.4688 | -2.1408 | 4.8609 | 7.7993 | 9.0059 | 9.4671 | 10.8205 | 11.5636
| 1.1825 | -5.1047 | -4.247 | -3.6899 | -3.1415 | -2.4992 | -2.1801 | 4.8322 | 7.8235 | 9.0377 | 9.4623 | 10.8515 | 11.5444
| 1.1961 | -5.1096 | -4.23 | -3.7299 | -3.0941 | -2.5283 | -2.2192 | 4.8058 | 7.8467 | 9.0684 | 9.4565 | 10.8831 | 11.5246
| 1.2096 | -5.1131 | -4.2123 | -3.7686 | -3.0474 | -2.5558 | -2.2582 | 4.7816 | 7.869 | 9.0979 | 9.4498 | 10.9153 | 11.5041
| 1.2232 | -5.1154 | -4.194 | -3.8057 | -3.0017 | -2.5818 | -2.2969 | 4.7597 | 7.8902 | 9.1263 | 9.4421 | 10.948 | 11.4828
| 1.2368 | -5.1164 | -4.1753 | -3.8412 | -2.9568 | -2.6059 | -2.3355 | 4.7402 | 7.91 | 9.1535 | 9.4334 | 10.9811 | 11.4608
| 1.2504 | -5.1164 | -4.1564 | -3.8749 | -2.9128 | -2.628 | -2.3737 | 4.7229 | 7.9284 | 9.1793 | 9.4237 | 11.0145 | 11.4378
| 1.264 | -5.1157 | -4.1376 | -3.9065 | -2.8698 | -2.6479 | -2.4117 | 4.708 | 7.945 | 9.204 | 9.4129 | 11.0481 | 11.4139
| 1.2776 | -5.1143 | -4.1191 | -3.9358 | -2.8279 | -2.6653 | -2.4494 | 4.6954 | 7.9598 | 9.2274 | 9.4012 | 11.0817 | 11.3889
| 1.2912 | -5.1126 | -4.1011 | -3.9627 | -2.7871 | -2.68 | -2.4867 | 4.6851 | 7.9725 | 9.2496 | 9.3885 | 11.1152 | 11.3628
| 1.3048 | -5.1107 | -4.0839 | -3.9867 | -2.7477 | -2.6915 | -2.5238 | 4.6772 | 7.9828 | 9.2706 | 9.3747 | 11.1485 | 11.3355
| 1.3184 | -5.1091 | -4.0678 | -4.0078 | -2.7132 | -2.6961 | -2.5604 | 4.6715 | 7.9904 | 9.2904 | 9.3599 | 11.1816 | 11.307
| 1.332 | -5.1079 | -4.053 | -4.0256 | -2.7091 | -2.6682 | -2.5966 | 4.6681 | 7.9952 | 9.3093 | 9.344 | 11.2141 | 11.2772
K | 1.3456 | -5.1074 | -4.0399 | -4.0398 | -2.7104 | -2.6325 | -2.6324 | 4.667 | 7.9969 | 9.3271 | 9.3272 | 11.2461 | 11.2462
K | 1.3456 | -5.1074 | -4.0399 | -4.0398 | -2.7104 | -2.6325 | -2.6324 | 4.667 | 7.9969 | 9.3271 | 9.3272 | 11.2461 | 11.2462
| 1.3524 | -5.1075 | -4.0455 | -4.0339 | -2.71 | -2.6502 | -2.6148 | 4.6673 | 7.9965 | 9.3183 | 9.3357 | 11.2301 | 11.2619
| 1.3592 | -5.108 | -4.0503 | -4.0284 | -2.7087 | -2.6679 | -2.5973 | 4.6681 | 7.9951 | 9.3092 | 9.3442 | 11.2138 | 11.2775
| 1.366 | -5.1087 | -4.054 | -4.0234 | -2.7065 | -2.6854 | -2.5801 | 4.6695 | 7.9929 | 9.2997 | 9.3524 | 11.1972 | 11.2929
| 1.3727 | -5.1098 | -4.0567 | -4.0189 | -2.7034 | -2.7029 | -2.5631 | 4.6714 | 7.9897 | 9.29 | 9.3605 | 11.1802 | 11.3081
| 1.3795 | -5.1112 | -4.0583 | -4.0149 | -2.7202 | -2.6992 | -2.5465 | 4.6739 | 7.9856 | 9.2801 | 9.3685 | 11.163 | 11.3231
| 1.3863 | -5.1131 | -4.0588 | -4.0115 | -2.7374 | -2.6942 | -2.5301 | 4.6768 | 7.9804 | 9.2698 | 9.3763 | 11.1455 | 11.3378
| 1.3931 | -5.1154 | -4.0583 | -4.0086 | -2.7544 | -2.6881 | -2.514 | 4.6803 | 7.9742 | 9.2593 | 9.384 | 11.1277 | 11.3524
| 1.3999 | -5.1181 | -4.0567 | -4.0063 | -2.7714 | -2.6811 | -2.4982 | 4.6844 | 7.9669 | 9.2484 | 9.3916 | 11.1097 | 11.3666
| 1.4067 | -5.1212 | -4.054 | -4.0045 | -2.7883 | -2.6731 | -2.4827 | 4.6889 | 7.9586 | 9.2373 | 9.3992 | 11.0914 | 11.3806
| 1.4135 | -5.1248 | -4.0501 | -4.0033 | -2.805 | -2.6642 | -2.4675 | 4.6939 | 7.9491 | 9.2259 | 9.4066 | 11.0729 | 11.3944
| 1.4203 | -5.1288 | -4.0452 | -4.0026 | -2.8215 | -2.6543 | -2.4525 | 4.6994 | 7.9386 | 9.2142 | 9.4141 | 11.0542 | 11.4079
| 1.4271 | -5.1333 | -4.0391 | -4.0025 | -2.838 | -2.6435 | -2.4379 | 4.7054 | 7.9268 | 9.2021 | 9.4215 | 11.0354 | 11.4211
| 1.4339 | -5.1383 | -4.032 | -4.0029 | -2.8543 | -2.6317 | -2.4235 | 4.7119 | 7.914 | 9.1898 | 9.4289 | 11.0163 | 11.434
| 1.4407 | -5.1436 | -4.0238 | -4.0039 | -2.8705 | -2.6191 | -2.4094 | 4.7189 | 7.8999 | 9.1771 | 9.4362 | 10.9972 | 11.4467
| 1.4475 | -5.1494 | -4.0146 | -4.0053 | -2.8865 | -2.6056 | -2.3956 | 4.7262 | 7.8847 | 9.1641 | 9.4436 | 10.9779 | 11.459
| 1.4543 | -5.1557 | -4.0072 | -4.0043 | -2.9024 | -2.5913 | -2.382 | 4.7341 | 7.8683 | 9.1508 | 9.451 | 10.9586 | 11.4711
| 1.4611 | -5.1623 | -4.0096 | -3.993 | -2.9182 | -2.5762 | -2.3687 | 4.7423 | 7.8507 | 9.1372 | 9.4585 | 10.9392 | 11.4829
| 1.4679 | -5.1693 | -4.0125 | -3.9807 | -2.9338 | -2.5603 | -2.3556 | 4.751 | 7.832 | 9.1233 | 9.466 | 10.9198 | 11.4944
| 1.4747 | -5.1767 | -4.0158 | -3.9675 | -2.9493 | -2.5437 | -2.3428 | 4.7601 | 7.8121 | 9.109 | 9.4735 | 10.9004 | 11.5056
| 1.4815 | -5.1844 | -4.0195 | -3.9533 | -2.9646 | -2.5265 | -2.3302 | 4.7695 | 7.791 | 9.0943 | 9.4811 | 10.881 | 11.5165
| 1.4883 | -5.1924 | -4.0236 | -3.9383 | -2.9797 | -2.5085 | -2.3178 | 4.7794 | 7.7688 | 9.0794 | 9.4888 | 10.8617 | 11.5272
| 1.4951 | -5.2008 | -4.028 | -3.9224 | -2.9948 | -2.49 | -2.3056 | 4.7896 | 7.7454 | 9.064 | 9.4965 | 10.8425 | 11.5375
| 1.5019 | -5.2094 | -4.0328 | -3.9056 | -3.0096 | -2.471 | -2.2935 | 4.8002 | 7.7209 | 9.0484 | 9.5043 | 10.8235 | 11.5476
| 1.5087 | -5.2183 | -4.0379 | -3.888 | -3.0243 | -2.4515 | -2.2816 | 4.8111 | 7.6953 | 9.0324 | 9.5121 | 10.8046 | 11.5575
| 1.5155 | -5.2274 | -4.0434 | -3.8697 | -3.0389 | -2.4315 | -2.2697 | 4.8223 | 7.6687 | 9.016 | 9.52 | 10.7859 | 11.5671
| 1.5223 | -5.2367 | -4.0491 | -3.8506 | -3.0533 | -2.4113 | -2.2579 | 4.8338 | 7.641 | 8.9993 | 9.528 | 10.7674 | 11.5764
| 1.5291 | -5.2462 | -4.055 | -3.8309 | -3.0675 | -2.3909 | -2.246 | 4.8456 | 7.6123 | 8.9822 | 9.536 | 10.7492 | 11.5855
| 1.5358 | -5.2559 | -4.0612 | -3.8104 | -3.0816 | -2.3703 | -2.234 | 4.8577 | 7.5826 | 8.9648 | 9.5441 | 10.7312 | 11.5943
| 1.5426 | -5.2657 | -4.0676 | -3.7894 | -3.0955 | -2.3499 | -2.2217 | 4.87 | 7.5519 | 8.9471 | 9.5523 | 10.7136 | 11.6029
| 1.5494 | -5.2756 | -4.0742 | -3.7677 | -3.1092 | -2.3297 | -2.209 | 4.8826 | 7.5203 | 8.929 | 9.5605 | 10.6963 | 11.6113
| 1.5562 | -5.2857 | -4.081 | -3.7454 | -3.1228 | -2.3099 | -2.1956 | 4.8954 | 7.4879 | 8.9105 | 9.5688 | 10.6795 | 11.6195
| 1.563 | -5.2959 | -4.0879 | -3.7226 | -3.1362 | -2.2909 | -2.1814 | 4.9084 | 7.4546 | 8.8917 | 9.5771 | 10.663 | 11.6275
| 1.5698 | -5.3061 | -4.095 | -3.6993 | -3.1495 | -2.273 | -2.166 | 4.9216 | 7.4205 | 8.8726 | 9.5854 | 10.6469 | 11.6352
| 1.5766 | -5.3164 | -4.1022 | -3.6755 | -3.1625 | -2.2563 | -2.1493 | 4.9349 | 7.3856 | 8.8532 | 9.5938 | 10.6313 | 11.6428
| 1.5834 | -5.3267 | -4.1095 | -3.6512 | -3.1754 | -2.241 | -2.1311 | 4.9484 | 7.35 | 8.8335 | 9.6022 | 10.6162 | 11.6502
| 1.5902 | -5.337 | -4.1168 | -3.6265 | -3.1881 | -2.2271 | -2.1115 | 4.962 | 7.3137 | 8.8134 | 9.6106 | 10.6015 | 11.6574
| 1.597 | -5.3474 | -4.1243 | -3.6014 | -3.2006 | -2.2146 | -2.0905 | 4.9758 | 7.2767 | 8.7931 | 9.619 | 10.5874 | 11.6645
| 1.6038 | -5.3577 | -4.1318 | -3.576 | -3.213 | -2.2033 | -2.0683 | 4.9896 | 7.2392 | 8.7725 | 9.6274 | 10.5738 | 11.6713
| 1.6106 | -5.3681 | -4.1394 | -3.5502 | -3.2251 | -2.193 | -2.0451 | 5.0035 | 7.2011 | 8.7516 | 9.6359 | 10.5608 | 11.6781
| 1.6174 | -5.3784 | -4.147 | -3.5241 | -3.2371 | -2.1836 | -2.021 | 5.0174 | 7.1625 | 8.7305 | 9.6443 | 10.5483 | 11.6846
| 1.6242 | -5.3887 | -4.1546 | -3.4978 | -3.2488 | -2.175 | -1.9963 | 5.0314 | 7.1235 | 8.7092 | 9.6527 | 10.5364 | 11.691
| 1.631 | -5.3989 | -4.1623 | -3.4712 | -3.2603 | -2.1669 | -1.9711 | 5.0453 | 7.084 | 8.6877 | 9.661 | 10.5252 | 11.6973
| 1.6378 | -5.4091 | -4.1699 | -3.4445 | -3.2716 | -2.1594 | -1.9454 | 5.0593 | 7.0441 | 8.6659 | 9.6693 | 10.5145 | 11.7035
| 1.6446 | -5.4192 | -4.1776 | -3.4177 | -3.2825 | -2.1523 | -1.9194 | 5.0732 | 7.0039 | 8.6441 | 9.6776 | 10.5044 | 11.7095
| 1.6514 | -5.4292 | -4.1852 | -3.391 | -3.293 | -2.1457 | -1.8932 | 5.0871 | 6.9634 | 8.622 | 9.6859 | 10.495 | 11.7153
| 1.6582 | -5.4392 | -4.1928 | -3.3649 | -3.3024 | -2.1394 | -1.8667 | 5.101 | 6.9227 | 8.5999 | 9.6941 | 10.4861 | 11.7211
| 1.665 | -5.449 | -4.2003 | -3.3424 | -3.308 | -2.1334 | -1.8401 | 5.1147 | 6.8817 | 8.5776 | 9.7022 | 10.4779 | 11.7267
| 1.6718 | -5.4588 | -4.2079 | -3.3354 | -3.2978 | -2.1278 | -1.8134 | 5.1283 | 6.8406 | 8.5553 | 9.7102 | 10.4704 | 11.7322
| 1.6786 | -5.4684 | -4.2153 | -3.3417 | -3.274 | -2.1224 | -1.7866 | 5.1418 | 6.7994 | 8.533 | 9.7182 | 10.4634 | 11.7376
| 1.6854 | -5.4779 | -4.2227 | -3.3506 | -3.2473 | -2.1173 | -1.7598 | 5.1551 | 6.7581 | 8.5106 | 9.7261 | 10.4571 | 11.7429
| 1.6922 | -5.4874 | -4.2301 | -3.36 | -3.22 | -2.1124 | -1.733 | 5.1683 | 6.7168 | 8.4882 | 9.7339 | 10.4514 | 11.7481
| 1.6989 | -5.4966 | -4.2373 | -3.3695 | -3.1923 | -2.1078 | -1.7063 | 5.1813 | 6.6755 | 8.4659 | 9.7417 | 10.4463 | 11.7531
| 1.7057 | -5.5058 | -4.2445 | -3.3789 | -3.1645 | -2.1034 | -1.6796 | 5.1941 | 6.6343 | 8.4437 | 9.7493 | 10.4419 | 11.7581
| 1.7125 | -5.5148 | -4.2516 | -3.3881 | -3.1367 | -2.0991 | -1.6531 | 5.2067 | 6.5931 | 8.4215 | 9.7568 | 10.438 | 11.7629
| 1.7193 | -5.5237 | -4.2586 | -3.3973 | -3.1089 | -2.0951 | -1.6266 | 5.219 | 6.5521 | 8.3995 | 9.7642 | 10.4348 | 11.7676
| 1.7261 | -5.5324 | -4.2655 | -3.4062 | -3.0812 | -2.0913 | -1.6003 | 5.2311 | 6.5113 | 8.3776 | 9.7716 | 10.4321 | 11.7723
| 1.7329 | -5.541 | -4.2723 | -3.415 | -3.0535 | -2.0876 | -1.5742 | 5.2429 | 6.4707 | 8.3559 | 9.7787 | 10.43 | 11.7768
| 1.7397 | -5.5494 | -4.279 | -3.4236 | -3.026 | -2.0841 | -1.5483 | 5.2545 | 6.4303 | 8.3344 | 9.7858 | 10.4285 | 11.7812
| 1.7465 | -5.5576 | -4.2856 | -3.432 | -2.9987 | -2.0808 | -1.5226 | 5.2657 | 6.3903 | 8.3132 | 9.7928 | 10.4275 | 11.7855
| 1.7533 | -5.5657 | -4.292 | -3.4402 | -2.9716 | -2.0776 | -1.4972 | 5.2767 | 6.3506 | 8.2922 | 9.7996 | 10.427 | 11.7898
| 1.7601 | -5.5736 | -4.2984 | -3.4483 | -2.9446 | -2.0746 | -1.4721 | 5.2873 | 6.3113 | 8.2714 | 9.8062 | 10.4271 | 11.7939
| 1.7669 | -5.5814 | -4.3046 | -3.4561 | -2.9179 | -2.0717 | -1.4473 | 5.2976 | 6.2724 | 8.251 | 9.8128 | 10.4276 | 11.7979
| 1.7737 | -5.589 | -4.3107 | -3.4637 | -2.8915 | -2.0689 | -1.4227 | 5.3076 | 6.234 | 8.231 | 9.8192 | 10.4287 | 11.8018
| 1.7805 | -5.5964 | -4.3166 | -3.4712 | -2.8654 | -2.0663 | -1.3986 | 5.3172 | 6.1961 | 8.2113 | 9.8254 | 10.4301 | 11.8056
| 1.7873 | -5.6036 | -4.3225 | -3.4784 | -2.8396 | -2.0638 | -1.3748 | 5.3264 | 6.1587 | 8.192 | 9.8316 | 10.4321 | 11.8093
| 1.7941 | -5.6106 | -4.3281 | -3.4854 | -2.8141 | -2.0614 | -1.3513 | 5.3353 | 6.1219 | 8.1731 | 9.8375 | 10.4344 | 11.813
| 1.8009 | -5.6175 | -4.3337 | -3.4923 | -2.7891 | -2.0592 | -1.3283 | 5.3439 | 6.0857 | 8.1546 | 9.8433 | 10.4372 | 11.8165
| 1.8077 | -5.6241 | -4.3391 | -3.4989 | -2.7644 | -2.0571 | -1.3058 | 5.3521 | 6.0502 | 8.1366 | 9.849 | 10.4403 | 11.8199
| 1.8145 | -5.6306 | -4.3443 | -3.5053 | -2.7402 | -2.055 | -1.2836 | 5.3599 | 6.0153 | 8.119 | 9.8545 | 10.4437 | 11.8232
| 1.8213 | -5.6369 | -4.3494 | -3.5116 | -2.7163 | -2.0531 | -1.262 | 5.3673 | 5.9812 | 8.1019 | 9.8598 | 10.4475 | 11.8264
| 1.8281 | -5.643 | -4.3544 | -3.5176 | -2.6931 | -2.0513 | -1.2408 | 5.3744 | 5.9478 | 8.0853 | 9.865 | 10.4516 | 11.8295
| 1.8349 | -5.6488 | -4.3592 | -3.5234 | -2.6703 | -2.0496 | -1.2202 | 5.3811 | 5.9153 | 8.0693 | 9.87 | 10.4559 | 11.8325
| 1.8417 | -5.6545 | -4.3638 | -3.529 | -2.6481 | -2.048 | -1.2001 | 5.3874 | 5.8835 | 8.0537 | 9.8748 | 10.4604 | 11.8353
| 1.8485 | -5.66 | -4.3683 | -3.5344 | -2.6264 | -2.0464 | -1.1806 | 5.3934 | 5.8527 | 8.0387 | 9.8795 | 10.4652 | 11.8381
| 1.8552 | -5.6653 | -4.3726 | -3.5396 | -2.6054 | -2.045 | -1.1617 | 5.399 | 5.8227 | 8.0242 | 9.8839 | 10.4701 | 11.8408
| 1.862 | -5.6704 | -4.3768 | -3.5446 | -2.5849 | -2.0436 | -1.1434 | 5.4043 | 5.7937 | 8.0103 | 9.8883 | 10.4752 | 11.8434
| 1.8688 | -5.6752 | -4.3808 | -3.5494 | -2.5652 | -2.0423 | -1.1256 | 5.4093 | 5.7656 | 7.997 | 9.8924 | 10.4804 | 11.8458
| 1.8756 | -5.6799 | -4.3846 | -3.5539 | -2.546 | -2.0411 | -1.1086 | 5.4139 | 5.7386 | 7.9843 | 9.8964 | 10.4857 | 11.8482
| 1.8824 | -5.6844 | -4.3882 | -3.5583 | -2.5276 | -2.04 | -1.0921 | 5.4182 | 5.7125 | 7.9721 | 9.9002 | 10.491 | 11.8504
| 1.8892 | -5.6886 | -4.3917 | -3.5624 | -2.5099 | -2.039 | -1.0764 | 5.4221 | 5.6876 | 7.9605 | 9.9038 | 10.4963 | 11.8526
| 1.896 | -5.6926 | -4.395 | -3.5664 | -2.493 | -2.038 | -1.0613 | 5.4258 | 5.6637 | 7.9495 | 9.9072 | 10.5016 | 11.8546
| 1.9028 | -5.6965 | -4.3982 | -3.5701 | -2.4768 | -2.0371 | -1.047 | 5.4292 | 5.6409 | 7.9391 | 9.9105 | 10.5068 | 11.8566
| 1.9096 | -5.7001 | -4.4012 | -3.5736 | -2.4614 | -2.0362 | -1.0334 | 5.4323 | 5.6193 | 7.9293 | 9.9136 | 10.512 | 11.8584
| 1.9164 | -5.7035 | -4.404 | -3.5769 | -2.4469 | -2.0354 | -1.0205 | 5.4351 | 5.5988 | 7.9201 | 9.9165 | 10.517 | 11.8601
| 1.9232 | -5.7066 | -4.4066 | -3.58 | -2.4331 | -2.0347 | -1.0084 | 5.4377 | 5.5796 | 7.9115 | 9.9192 | 10.5219 | 11.8617
| 1.93 | -5.7096 | -4.409 | -3.5829 | -2.4203 | -2.034 | -0.997 | 5.4401 | 5.5616 | 7.9035 | 9.9217 | 10.5266 | 11.8632
| 1.9368 | -5.7123 | -4.4113 | -3.5856 | -2.4083 | -2.0334 | -0.9865 | 5.4422 | 5.5448 | 7.8961 | 9.9241 | 10.5311 | 11.8646
| 1.9436 | -5.7149 | -4.4134 | -3.588 | -2.3971 | -2.0328 | -0.9767 | 5.4441 | 5.5292 | 7.8892 | 9.9262 | 10.5354 | 11.8658
| 1.9504 | -5.7172 | -4.4153 | -3.5903 | -2.3869 | -2.0323 | -0.9678 | 5.4458 | 5.515 | 7.883 | 9.9282 | 10.5394 | 11.867
| 1.9572 | -5.7193 | -4.417 | -3.5923 | -2.3776 | -2.0319 | -0.9596 | 5.4473 | 5.502 | 7.8774 | 9.93 | 10.5431 | 11.8681
| 1.964 | -5.7212 | -4.4186 | -3.5941 | -2.3692 | -2.0315 | -0.9523 | 5.4486 | 5.4904 | 7.8724 | 9.9316 | 10.5465 | 11.869
| 1.9708 | -5.7228 | -4.4199 | -3.5957 | -2.3618 | -2.0311 | -0.9459 | 5.4497 | 5.4801 | 7.868 | 9.933 | 10.5495 | 11.8698
| 1.9776 | -5.7243 | -4.4211 | -3.5971 | -2.3554 | -2.0308 | -0.9402 | 5.4506 | 5.4711 | 7.8641 | 9.9342 | 10.5522 | 11.8706
| 1.9844 | -5.7255 | -4.4221 | -3.5983 | -2.3499 | -2.0305 | -0.9355 | 5.4514 | 5.4635 | 7.8609 | 9.9352 | 10.5545 | 11.8712
| 1.9912 | -5.7265 | -4.4229 | -3.5993 | -2.3455 | -2.0303 | -0.9315 | 5.4521 | 5.4573 | 7.8583 | 9.9361 | 10.5564 | 11.8717
| 1.998 | -5.7272 | -4.4236 | -3.6 | -2.342 | -2.0302 | -0.9285 | 5.4525 | 5.4526 | 7.8562 | 9.9368 | 10.5578 | 11.8721
| 2.0048 | -5.7278 | -4.4241 | -3.6005 | -2.3395 | -2.0301 | -0.9264 | 5.449 | 5.4529 | 7.8547 | 9.9372 | 10.5589 | 11.8723
| 2.0116 | -5.7282 | -4.4243 | -3.6009 | -2.338 | -2.0301 | -0.925 | 5.4469 | 5.4531 | 7.8538 | 9.9375 | 10.5596 | 11.8725
M | 2.0183 | -5.7283 | -4.4244 | -3.601 | -2.3375 | -2.03 | -0.9246 | 5.4462 | 5.4532 | 7.8536 | 9.9376 | 10.5598 | 11.8726

## G-A
| q_dist | E1 | E2 | E3 | E4 | E5 | E6 | E7 | E8 | E9 | E10 | E11 | E12
G | 0 | -6.3407 | -1.1659 | -1.1659 | -0.5114 | -0.5114 | -0.2866 | 3.8312 | 6.2658 | 10.2113 | 10.7362 | 10.7362 | 12.7147
| 0.0064 | -6.3403 | -1.1659 | -1.1658 | -0.5114 | -0.5114 | -0.2873 | 3.8317 | 6.2659 | 10.2111 | 10.7362 | 10.7362 | 12.7135
| 0.0127 | -6.3392 | -1.1658 | -1.1657 | -0.5116 | -0.5115 | -0.2892 | 3.8333 | 6.2661 | 10.2105 | 10.736 | 10.736 | 12.7101
| 0.0191 | -6.3374 | -1.1656 | -1.1655 | -0.5118 | -0.5117 | -0.2924 | 3.836 | 6.2664 | 10.2096 | 10.7358 | 10.7358 | 12.7045
| 0.0255 | -6.3349 | -1.1653 | -1.1652 | -0.5121 | -0.5121 | -0.2968 | 3.8397 | 6.2669 | 10.2084 | 10.7354 | 10.7355 | 12.6966
| 0.0318 | -6.3317 | -1.165 | -1.1649 | -0.5125 | -0.5124 | -0.3026 | 3.8445 | 6.2676 | 10.2067 | 10.735 | 10.735 | 12.6866
| 0.0382 | -6.3277 | -1.1645 | -1.1645 | -0.513 | -0.5129 | -0.3095 | 3.8504 | 6.2684 | 10.2047 | 10.7345 | 10.7345 | 12.6745
| 0.0446 | -6.3231 | -1.164 | -1.164 | -0.5135 | -0.5135 | -0.3178 | 3.8572 | 6.2693 | 10.2024 | 10.7339 | 10.7339 | 12.6605
| 0.051 | -6.3177 | -1.1634 | -1.1634 | -0.5142 | -0.5141 | -0.3272 | 3.8651 | 6.2704 | 10.1997 | 10.7332 | 10.7332 | 12.6446
| 0.0573 | -6.3116 | -1.1628 | -1.1627 | -0.5149 | -0.5149 | -0.3379 | 3.874 | 6.2716 | 10.1966 | 10.7325 | 10.7325 | 12.6269
| 0.0637 | -6.3048 | -1.162 | -1.162 | -0.5157 | -0.5157 | -0.3497 | 3.8839 | 6.2729 | 10.1932 | 10.7316 | 10.7316 | 12.6075
| 0.0701 | -6.2973 | -1.1612 | -1.1612 | -0.5166 | -0.5166 | -0.3627 | 3.8948 | 6.2744 | 10.1895 | 10.7307 | 10.7307 | 12.5866
| 0.0764 | -6.2891 | -1.1603 | -1.1603 | -0.5176 | -0.5176 | -0.3769 | 3.9066 | 6.276 | 10.1854 | 10.7297 | 10.7297 | 12.5642
| 0.0828 | -6.2802 | -1.1594 | -1.1593 | -0.5187 | -0.5187 | -0.3922 | 3.9193 | 6.2777 | 10.181 | 10.7287 | 10.7287 | 12.5405
| 0.0892 | -6.2706 | -1.1583 | -1.1583 | -0.5199 | -0.5199 | -0.4087 | 3.9329 | 6.2796 | 10.1763 | 10.7276 | 10.7276 | 12.5155
| 0.0955 | -6.2603 | -1.1572 | -1.1572 | -0.5211 | -0.5211 | -0.4262 | 3.9474 | 6.2815 | 10.1712 | 10.7264 | 10.7264 | 12.4893
| 0.1019 | -6.2494 | -1.156 | -1.156 | -0.5225 | -0.5224 | -0.4447 | 3.9628 | 6.2836 | 10.1658 | 10.7252 | 10.7252 | 12.4621
| 0.1083 | -6.2377 | -1.1548 | -1.1547 | -0.5239 | -0.5239 | -0.4644 | 3.979 | 6.2858 | 10.1602 | 10.724 | 10.724 | 12.4339
| 0.1146 | -6.2254 | -1.1534 | -1.1534 | -0.5254 | -0.5254 | -0.485 | 3.996 | 6.2882 | 10.1542 | 10.7227 | 10.7227 | 12.4048
| 0.121 | -6.2124 | -1.152 | -1.1519 | -0.527 | -0.527 | -0.5066 | 4.0138 | 6.2906 | 10.1479 | 10.7214 | 10.7214 | 12.3748
| 0.1274 | -6.1988 | -1.1505 | -1.1504 | -0.5291 | -0.5287 | -0.5286 | 4.0323 | 6.2932 | 10.1414 | 10.72 | 10.72 | 12.3441
| 0.1338 | -6.1845 | -1.1489 | -1.1489 | -0.5526 | -0.5304 | -0.5304 | 4.0516 | 6.2958 | 10.1346 | 10.7187 | 10.7187 | 12.3127
| 0.1401 | -6.1696 | -1.1473 | -1.1472 | -0.577 | -0.5322 | -0.5322 | 4.0715 | 6.2986 | 10.1275 | 10.7173 | 10.7173 | 12.2807
| 0.1465 | -6.154 | -1.1456 | -1.1455 | -0.6023 | -0.5342 | -0.5341 | 4.0921 | 6.3014 | 10.1201 | 10.716 | 10.716 | 12.2481
| 0.1529 | -6.1377 | -1.1438 | -1.1437 | -0.6284 | -0.5361 | -0.5361 | 4.1134 | 6.3043 | 10.1125 | 10.7146 | 10.7146 | 12.215
| 0.1592 | -6.1209 | -1.1419 | -1.1419 | -0.6554 | -0.5382 | -0.5382 | 4.1352 | 6.3073 | 10.1047 | 10.7133 | 10.7133 | 12.1814
| 0.1656 | -6.1034 | -1.14 | -1.1399 | -0.6831 | -0.5404 | -0.5403 | 4.1577 | 6.3104 | 10.0967 | 10.712 | 10.712 | 12.1473
| 0.172 | -6.0853 | -1.138 | -1.1379 | -0.7116 | -0.5426 | -0.5426 | 4.1807 | 6.3136 | 10.0884 | 10.7107 | 10.7107 | 12.1129
| 0.1783 | -6.0666 | -1.1359 | -1.1359 | -0.7409 | -0.5449 | -0.5449 | 4.2042 | 6.3168 | 10.0799 | 10.7094 | 10.7094 | 12.0782
| 0.1847 | -6.0473 | -1.1338 | -1.1337 | -0.7709 | -0.5473 | -0.5473 | 4.2283 | 6.3201 | 10.0713 | 10.7082 | 10.7082 | 12.0431
| 0.1911 | -6.0273 | -1.1315 | -1.1315 | -0.8015 | -0.5498 | -0.5497 | 4.2528 | 6.3234 | 10.0624 | 10.707 | 10.7071 | 12.0077
| 0.1975 | -6.0068 | -1.1293 | -1.1292 | -0.8329 | -0.5523 | -0.5523 | 4.2778 | 6.3268 | 10.0534 | 10.7059 | 10.706 | 11.9722
| 0.2038 | -5.9858 | -1.127 | -1.1269 | -0.8649 | -0.555 | -0.5549 | 4.3032 | 6.3302 | 10.0442 | 10.7049 | 10.7049 | 11.9363
| 0.2102 | -5.9642 | -1.1246 | -1.1245 | -0.8975 | -0.5577 | -0.5576 | 4.3291 | 6.3336 | 10.0349 | 10.7039 | 10.704 | 11.9004
| 0.2166 | -5.942 | -1.1221 | -1.122 | -0.9307 | -0.5604 | -0.5604 | 4.3553 | 6.3371 | 10.0255 | 10.7031 | 10.7031 | 11.8642
| 0.2229 | -5.9192 | -1.1195 | -1.1194 | -0.9644 | -0.5633 | -0.5632 | 4.3819 | 6.3406 | 10.016 | 10.7023 | 10.7023 | 11.8279
| 0.2293 | -5.8959 | -1.1169 | -1.1168 | -0.9988 | -0.5662 | -0.5661 | 4.4088 | 6.344 | 10.0063 | 10.7016 | 10.7016 | 11.7915
| 0.2357 | -5.872 | -1.1142 | -1.1141 | -1.0336 | -0.5692 | -0.5691 | 4.436 | 6.3475 | 9.9966 | 10.701 | 10.701 | 11.755
| 0.242 | -5.8476 | -1.1114 | -1.1113 | -1.069 | -0.5722 | -0.5722 | 4.4635 | 6.351 | 9.9868 | 10.7005 | 10.7005 | 11.7185
| 0.2484 | -5.8226 | -1.1086 | -1.1085 | -1.1049 | -0.5753 | -0.5753 | 4.4913 | 6.3544 | 9.9769 | 10.7001 | 10.7001 | 11.6819
| 0.2548 | -5.7972 | -1.1412 | -1.1057 | -1.1056 | -0.5785 | -0.5785 | 4.5194 | 6.3579 | 9.967 | 10.6998 | 10.6998 | 11.6453
| 0.2611 | -5.7712 | -1.178 | -1.1027 | -1.1026 | -0.5818 | -0.5817 | 4.5477 | 6.3613 | 9.9571 | 10.6997 | 10.6997 | 11.6086
| 0.2675 | -5.7447 | -1.2152 | -1.0997 | -1.0996 | -0.5851 | -0.5851 | 4.5762 | 6.3646 | 9.9472 | 10.6997 | 10.6997 | 11.572
| 0.2739 | -5.7178 | -1.2529 | -1.0966 | -1.0965 | -0.5885 | -0.5885 | 4.6049 | 6.3679 | 9.9373 | 10.6998 | 10.6999 | 11.5354
| 0.2803 | -5.6903 | -1.2909 | -1.0934 | -1.0933 | -0.5919 | -0.5919 | 4.6338 | 6.3711 | 9.9274 | 10.7001 | 10.7001 | 11.4988
| 0.2866 | -5.6625 | -1.3293 | -1.0901 | -1.09 | -0.5955 | -0.5954 | 4.6628 | 6.3742 | 9.9175 | 10.7006 | 10.7006 | 11.4623
| 0.293 | -5.6341 | -1.3681 | -1.0868 | -1.0868 | -0.599 | -0.599 | 4.692 | 6.3772 | 9.9077 | 10.7012 | 10.7012 | 11.4259
| 0.2994 | -5.6052 | -1.4072 | -1.0835 | -1.0834 | -0.6027 | -0.6027 | 4.7213 | 6.3801 | 9.898 | 10.7019 | 10.702 | 11.3896
| 0.3057 | -5.5758 | -1.4466 | -1.0801 | -1.08 | -0.6064 | -0.6064 | 4.7508 | 6.3829 | 9.8884 | 10.7029 | 10.7029 | 11.3533
| 0.3121 | -5.5461 | -1.4864 | -1.0766 | -1.0766 | -0.6102 | -0.6101 | 4.7803 | 6.3856 | 9.8789 | 10.704 | 10.704 | 11.3172
| 0.3185 | -5.5159 | -1.5265 | -1.0731 | -1.073 | -0.614 | -0.614 | 4.8099 | 6.3881 | 9.8695 | 10.7053 | 10.7053 | 11.2812
| 0.3248 | -5.4852 | -1.5669 | -1.0695 | -1.0695 | -0.6179 | -0.6178 | 4.8395 | 6.3905 | 9.8603 | 10.7067 | 10.7068 | 11.2454
| 0.3312 | -5.4542 | -1.6076 | -1.0659 | -1.0658 | -0.6218 | -0.6218 | 4.8692 | 6.3927 | 9.8512 | 10.7084 | 10.7084 | 11.2097
| 0.3376 | -5.4227 | -1.6484 | -1.0622 | -1.0621 | -0.6258 | -0.6258 | 4.8989 | 6.3948 | 9.8423 | 10.7103 | 10.7103 | 11.1742
| 0.3439 | -5.3908 | -1.6896 | -1.0584 | -1.0584 | -0.6298 | -0.6298 | 4.9287 | 6.3966 | 9.8337 | 10.7123 | 10.7124 | 11.1388
| 0.3503 | -5.3586 | -1.731 | -1.0546 | -1.0546 | -0.6339 | -0.6339 | 4.9584 | 6.3982 | 9.8252 | 10.7146 | 10.7146 | 11.1037
| 0.3567 | -5.3259 | -1.7726 | -1.0508 | -1.0507 | -0.6381 | -0.6381 | 4.9882 | 6.3996 | 9.817 | 10.7171 | 10.7171 | 11.0687
| 0.3631 | -5.2928 | -1.8145 | -1.0469 | -1.0468 | -0.6423 | -0.6423 | 5.0179 | 6.4008 | 9.809 | 10.7197 | 10.7198 | 11.034
| 0.3694 | -5.2594 | -1.8565 | -1.0429 | -1.0429 | -0.6466 | -0.6465 | 5.0476 | 6.4017 | 9.8014 | 10.7226 | 10.7227 | 10.9995
| 0.3758 | -5.2256 | -1.8988 | -1.0389 | -1.0389 | -0.6509 | -0.6508 | 5.0772 | 6.4024 | 9.794 | 10.7257 | 10.7258 | 10.9652
| 0.3822 | -5.1914 | -1.9412 | -1.0349 | -1.0348 | -0.6552 | -0.6552 | 5.1068 | 6.4028 | 9.7869 | 10.7291 | 10.7291 | 10.9312
| 0.3885 | -5.1569 | -1.9838 | -1.0308 | -1.0307 | -0.6596 | -0.6596 | 5.1362 | 6.4029 | 9.7802 | 10.7327 | 10.7327 | 10.8975
| 0.3949 | -5.122 | -2.0266 | -1.0266 | -1.0265 | -0.6641 | -0.664 | 5.1656 | 6.4027 | 9.7738 | 10.7364 | 10.7365 | 10.864
| 0.4013 | -5.0868 | -2.0695 | -1.0224 | -1.0223 | -0.6685 | -0.6685 | 5.1949 | 6.4022 | 9.7678 | 10.7405 | 10.7405 | 10.8308
| 0.4076 | -5.0513 | -2.1126 | -1.0181 | -1.0181 | -0.6731 | -0.673 | 5.2241 | 6.4013 | 9.7622 | 10.7447 | 10.7448 | 10.798
| 0.414 | -5.0154 | -2.1558 | -1.0138 | -1.0138 | -0.6776 | -0.6776 | 5.2532 | 6.4001 | 9.757 | 10.7492 | 10.7493 | 10.7654
| 0.4204 | -4.9792 | -2.1991 | -1.0095 | -1.0094 | -0.6822 | -0.6822 | 5.2821 | 6.3986 | 9.7522 | 10.7331 | 10.754 | 10.754
| 0.4267 | -4.9427 | -2.2426 | -1.0051 | -1.0051 | -0.6869 | -0.6869 | 5.3108 | 6.3966 | 9.7479 | 10.7012 | 10.759 | 10.759
| 0.4331 | -4.9059 | -2.2862 | -1.0007 | -1.0006 | -0.6916 | -0.6916 | 5.3394 | 6.3943 | 9.744 | 10.6696 | 10.7642 | 10.7642
| 0.4395 | -4.8688 | -2.3298 | -0.9962 | -0.9962 | -0.6963 | -0.6963 | 5.3678 | 6.3916 | 9.7406 | 10.6384 | 10.7697 | 10.7697
| 0.4459 | -4.8314 | -2.3736 | -0.9917 | -0.9917 | -0.7011 | -0.7011 | 5.3961 | 6.3885 | 9.7377 | 10.6075 | 10.7754 | 10.7754
| 0.4522 | -4.7937 | -2.4174 | -0.9872 | -0.9871 | -0.7059 | -0.7059 | 5.4241 | 6.385 | 9.7353 | 10.577 | 10.7814 | 10.7814
| 0.4586 | -4.7557 | -2.4612 | -0.9826 | -0.9825 | -0.7107 | -0.7107 | 5.452 | 6.381 | 9.7334 | 10.5469 | 10.7876 | 10.7876
| 0.465 | -4.7175 | -2.5052 | -0.9779 | -0.9779 | -0.7156 | -0.7155 | 5.4796 | 6.3766 | 9.732 | 10.5172 | 10.7941 | 10.7941
| 0.4713 | -4.679 | -2.5492 | -0.9733 | -0.9732 | -0.7205 | -0.7204 | 5.507 | 6.3717 | 9.7313 | 10.4878 | 10.8009 | 10.8009
| 0.4777 | -4.6402 | -2.5933 | -0.9686 | -0.9685 | -0.7254 | -0.7253 | 5.5341 | 6.3664 | 9.731 | 10.4589 | 10.8079 | 10.8079
| 0.4841 | -4.6012 | -2.6374 | -0.9639 | -0.9638 | -0.7303 | -0.7303 | 5.561 | 6.3606 | 9.7314 | 10.4305 | 10.8151 | 10.8152
| 0.4904 | -4.5619 | -2.6815 | -0.9591 | -0.959 | -0.7353 | -0.7353 | 5.5876 | 6.3543 | 9.7323 | 10.4024 | 10.8227 | 10.8227
| 0.4968 | -4.5224 | -2.7256 | -0.9543 | -0.9543 | -0.7403 | -0.7402 | 5.614 | 6.3475 | 9.7339 | 10.3748 | 10.8305 | 10.8305
| 0.5032 | -4.4827 | -2.7698 | -0.9495 | -0.9494 | -0.7453 | -0.7452 | 5.6401 | 6.3402 | 9.736 | 10.3477 | 10.8385 | 10.8385
| 0.5096 | -4.4427 | -2.8139 | -0.9446 | -0.9446 | -0.7503 | -0.7503 | 5.6658 | 6.3324 | 9.7388 | 10.321 | 10.8468 | 10.8469
| 0.5159 | -4.4025 | -2.8582 | -0.9398 | -0.9397 | -0.7554 | -0.7553 | 5.6913 | 6.3241 | 9.7422 | 10.2948 | 10.8554 | 10.8555
| 0.5223 | -4.3621 | -2.9024 | -0.9348 | -0.9348 | -0.7604 | -0.7604 | 5.7164 | 6.3153 | 9.7463 | 10.2691 | 10.8643 | 10.8643
| 0.5287 | -4.3215 | -2.9466 | -0.9299 | -0.9299 | -0.7655 | -0.7655 | 5.7413 | 6.306 | 9.751 | 10.2439 | 10.8734 | 10.8734
| 0.535 | -4.2806 | -2.9907 | -0.9249 | -0.9249 | -0.7706 | -0.7706 | 5.7657 | 6.2962 | 9.7563 | 10.2192 | 10.8828 | 10.8828
| 0.5414 | -4.2395 | -3.0349 | -0.9199 | -0.9199 | -0.7758 | -0.7757 | 5.7899 | 6.2858 | 9.7623 | 10.1951 | 10.8925 | 10.8925
| 0.5478 | -4.1983 | -3.0791 | -0.9149 | -0.9149 | -0.7809 | -0.7808 | 5.8136 | 6.2749 | 9.769 | 10.1714 | 10.9024 | 10.9024
| 0.5541 | -4.1569 | -3.1232 | -0.9099 | -0.9099 | -0.786 | -0.786 | 5.837 | 6.2634 | 9.7763 | 10.1483 | 10.9126 | 10.9126
| 0.5605 | -4.1154 | -3.1672 | -0.9049 | -0.9048 | -0.7912 | -0.7912 | 5.86 | 6.2515 | 9.7843 | 10.1257 | 10.9231 | 10.9231
| 0.5669 | -4.0736 | -3.2113 | -0.8998 | -0.8997 | -0.7964 | -0.7963 | 5.8826 | 6.239 | 9.7929 | 10.1037 | 10.9338 | 10.9338
| 0.5732 | -4.0317 | -3.2553 | -0.8947 | -0.8946 | -0.8015 | -0.8015 | 5.9049 | 6.2259 | 9.8023 | 10.0823 | 10.9448 | 10.9448
| 0.5796 | -3.9896 | -3.2992 | -0.8896 | -0.8895 | -0.8067 | -0.8067 | 5.9267 | 6.2123 | 9.8123 | 10.0614 | 10.9561 | 10.9561
| 0.586 | -3.9474 | -3.3431 | -0.8845 | -0.8844 | -0.8119 | -0.8119 | 5.948 | 6.1983 | 9.8229 | 10.0412 | 10.9676 | 10.9677
| 0.5924 | -3.905 | -3.3869 | -0.8793 | -0.8793 | -0.8171 | -0.8171 | 5.969 | 6.1836 | 9.8343 | 10.0215 | 10.9794 | 10.9795
| 0.5987 | -3.8625 | -3.4306 | -0.8742 | -0.8741 | -0.8223 | -0.8223 | 5.9895 | 6.1685 | 9.8463 | 10.0024 | 10.9915 | 10.9915
| 0.6051 | -3.8198 | -3.4742 | -0.869 | -0.869 | -0.8275 | -0.8275 | 6.0095 | 6.1528 | 9.859 | 9.9839 | 11.0038 | 11.0039
| 0.6115 | -3.777 | -3.5178 | -0.8639 | -0.8638 | -0.8327 | -0.8327 | 6.0291 | 6.1366 | 9.8723 | 9.9661 | 11.0164 | 11.0165
| 0.6178 | -3.7341 | -3.5613 | -0.8587 | -0.8586 | -0.8379 | -0.8379 | 6.0483 | 6.12 | 9.8863 | 9.9489 | 11.0293 | 11.0293
| 0.6242 | -3.691 | -3.6046 | -0.8535 | -0.8535 | -0.8431 | -0.8431 | 6.0669 | 6.1028 | 9.901 | 9.9323 | 11.0424 | 11.0425
A | 0.6306 | -3.6479 | -3.6479 | -0.8483 | -0.8483 | -0.8483 | -0.8483 | 6.0851 | 6.0851 | 9.9163 | 9.9163 | 11.0558 | 11.0558