## Sheet1
2nd IFCs | T(K) | K_pure, full solution (W/mK) |  |  | K_pure, RTA (W/mK)
553 supercell |  | kxx | kyy | kzz | kxx | kyy | kzz
Kpoints-3x3x2
G-centered
Ecut=500eV | 20 |  |  |  | 42088.557 | 42088.557 | 26264.132
| 30 |  |  |  | 26030.118 | 26030.118 | 16185.634
3rd Ifcs | 40 | 131202.036 | 131202.036 | 68642 | 16032.52 | 16032.52 | 11069.155
332 supercell | 50 | 30261.137 | 30261.137 | 21900.22 | 10273.051 | 10273.051 | 7869.706
Kpoints-3x3x3 | 75 | 7312.614 | 7312.614 | 6244.188 | 4342.176 | 4342.176 | 3744.816
G-centered | 100 | 3118.001 | 3118.001 | 2843.15 | 2290.412 | 2290.412 | 2037.062
Ecut=500eV | 125 | 1712.159 | 1712.159 | 1589.5 | 1376.865 | 1376.865 | 1238.048
| 150 | 1090.774 | 1090.774 | 1020.855 | 916.009 | 916.009 | 828.272
q-grid=31x31x17 | 175 | 768.604 | 768.604 | 723.04 | 660.369 | 660.369 | 599.312
| 200 | 581.662 | 581.662 | 549.217 | 506.336 | 506.336 | 460.814
tetrahedron method | 225 | 463.564 | 463.564 | 438.931 | 406.79 | 406.79 | 371.074
| 250 | 383.851 | 383.851 | 364.228 | 338.607 | 338.607 | 309.482
| 275 | 327.141 | 327.141 | 310.925 | 289.615 | 289.615 | 265.145
| 300 | 285.048 | 285.048 | 271.262 | 252.992 | 252.992 | 231.947
| 400 | 189.322 | 189.322 | 180.692 | 168.918 | 168.918 | 155.478
| 500 | 142.935 | 142.935 | 136.596 | 127.807 | 127.807 | 117.902
| 600 | 115.403 | 115.403 | 110.359 | 103.305 | 103.305 | 95.427
| 700 | 97.05 | 97.05 | 92.844 | 86.932 | 86.932 | 80.372
| 800 | 83.877 | 83.877 | 80.261 | 75.164 | 75.164 | 69.533
| 900 | 73.93 | 73.93 | 70.755 | 66.269 | 66.269 | 61.33
| 1000 | 66.138 | 66.138 | 63.304 | 59.296 | 59.296 | 54.893