## 300K
2nd IFCs | qx | qy | qz | direct at 300K |  | RTA at 300K
553 supercell |  |  |  | kxx | kzz | kxx | kzz
Kpoints-3x3x2 | 9 | 9 | 5 | 255.558 | 243.287 | 224.932 | 206.227
G-centered | 11 | 11 | 7 | 266.412 | 261.195 | 235.685 | 222.526
Ecut=500eV | 15 | 15 | 9 | 275.638 | 264.698 | 244.249 | 227.031
| 19 | 19 | 11 | 285.019 | 266.578 | 253.24 | 228.162
3rd Ifcs | 19 | 19 | 15 | 284.257 | 270.875 | 252.296 | 231.728
332 supercell | 23 | 23 | 13 | 282.998 | 268.195 | 251.052 | 229.67
Kpoints-3x3x3 | 27 | 27 | 15 | 283.146 | 269.548 | 251.3 | 230.664
G-centered | 31 | 31 | 17 | 285.048 | 271.262 | 252.992 | 231.947
Ecut=500eV | 35 | 35 | 19 | 286.435 | 271.944 | 254.258 | 232.704
| 31 | 31 | 19 | 284.913 | 271.758 | 252.837 | 232.502

## 40K
2nd IFCs | qx | qy | qz | direct at 300K |  | RTA at 300K
553 supercell |  |  |  | kxx | kzz | kxx | kzz
Kpoints-3x3x2 | 9 | 9 | 5 | 80716.896 | 25872.057 | 15433.286 | 16207.256
G-centered | 11 | 11 | 7 | 120510.975 | 39434.348 | 15092.435 | 14011.16
Ecut=500eV | 15 | 15 | 9 | 238420.129 | 56294.507 | 16212.626 | 12781.866
| 19 | 19 | 11 | -13722.641 | 48265.424 | 16575.565 | 12299.255
3rd Ifcs | 19 | 19 | 15 | 26642.291 | 21622.346 | 15763.516 | 12514.97
332 supercell | 23 | 23 | 13 | 90537.509 | 53006.066 | 16471.335 | 11645.078
Kpoints-3x3x3 | 27 | 27 | 15 | 122538.394 | 68408.25 | 16281.294 | 11299.609
G-centered | 31 | 31 | 17 | 131202.036 | 68642 | 16032.52 | 11069.155
Ecut=500eV | 35 | 35 | 19 | 141391.762 | 64892.398 | 15785.571 | 10842.034

## 20K
2nd IFCs | qx | qy | qz | direct at 300K |  | RTA at 300K
553 supercell |  |  |  | kxx | kzz | kxx | kzz
Kpoints-3x3x2 | 9 | 9 | 5 | 9223.968 | 12337.817 | 71087.963 | 114592.538
G-centered | 11 | 11 | 7 | -14969.849 | -4437.39 | 58172.044 | 93703.098
Ecut=500eV | 15 | 15 | 9 | -14658.167 | -26958.126 | 59447.833 | 48904.059
| 19 | 19 | 11 | -20734.291 | -32659.53 | 55291.006 | 36966.008
3rd Ifcs | 19 | 19 | 15 | 40467.685 | 24774.538 | 49450.121 | 41031.145
332 supercell | 23 | 23 | 13 | -3395.316 | -9744.165 | 51178.252 | 31555.829
Kpoints-3x3x3 | 27 | 27 | 15 | 1613.411 | 7252.153 | 45564.942 | 28305.376
G-centered | 31 | 31 | 17 | -8690.604 | 20997.249 | 42088.557 | 26264.132
Ecut=500eV | 35 | 35 | 19 | 9665.126 | 35582.448 | 40105.25 | 24357.874
| 41 | 41 | 21 |  |  | 40492.008 | 22798.798
| 51 | 51 | 27
Probably numerical accuracy of force constants is not good enough, leading to -ve values for kappa in full solution. Therefore full solution data is reported 40K onwards.