## G-M
| q_dist | f1 | f2 | f3 | f4 | f5 | f6 | f7 | f8 | f9 | f10 | f11 | f12
G | 0 | 0 | 0 | 0 | 7.059256 | 7.059256 | 16.277081 | 18.256225 | 19.651742 | 19.651742 | 19.971153 | 21.466339 | 26.878541
| 0.001873 | 0.102597 | 0.114651 | 0.206039 | 7.060183 | 7.062542 | 16.27608 | 18.256257 | 19.651683 | 19.652697 | 19.971331 | 21.46624 | 26.877871
| 0.003747 | 0.217067 | 0.229256 | 0.405925 | 7.062966 | 7.072389 | 16.273083 | 18.256354 | 19.651508 | 19.655554 | 19.971861 | 21.465944 | 26.87586
| 0.00562 | 0.328951 | 0.343769 | 0.607021 | 7.067605 | 7.088754 | 16.268099 | 18.256516 | 19.651223 | 19.660293 | 19.972734 | 21.465453 | 26.872512
| 0.007493 | 0.440165 | 0.458146 | 0.808394 | 7.074099 | 7.11157 | 16.26115 | 18.256745 | 19.650839 | 19.666881 | 19.973935 | 21.464774 | 26.867831
| 0.009367 | 0.551104 | 0.57234 | 1.009815 | 7.082449 | 7.140744 | 16.252262 | 18.25704 | 19.650367 | 19.67527 | 19.975443 | 21.463912 | 26.861822
| 0.01124 | 0.661898 | 0.686306 | 1.211187 | 7.092655 | 7.176156 | 16.241467 | 18.257405 | 19.649825 | 19.6854 | 19.977233 | 21.462877 | 26.854494
| 0.013114 | 0.772603 | 0.800001 | 1.412453 | 7.104717 | 7.217667 | 16.228807 | 18.25784 | 19.649229 | 19.697201 | 19.979275 | 21.461681 | 26.845855
| 0.014987 | 0.883247 | 0.913378 | 1.613573 | 7.118632 | 7.265115 | 16.214327 | 18.258349 | 19.6486 | 19.710589 | 19.981538 | 21.460336 | 26.835915
| 0.01686 | 0.993843 | 1.026395 | 1.814511 | 7.134398 | 7.318321 | 16.198077 | 18.258934 | 19.647958 | 19.725471 | 19.983986 | 21.458857 | 26.824687
| 0.018734 | 1.104399 | 1.139007 | 2.015235 | 7.152011 | 7.377087 | 16.180113 | 18.259598 | 19.647322 | 19.741745 | 19.986584 | 21.457263 | 26.812184
| 0.020607 | 1.21492 | 1.251173 | 2.215713 | 7.171465 | 7.441203 | 16.160495 | 18.260344 | 19.646713 | 19.759299 | 19.989294 | 21.455574 | 26.79842
| 0.02248 | 1.325406 | 1.362848 | 2.415916 | 7.192752 | 7.510447 | 16.139284 | 18.261176 | 19.646149 | 19.778013 | 19.99208 | 21.453811 | 26.78341
| 0.024354 | 1.43586 | 1.473993 | 2.615811 | 7.215861 | 7.584588 | 16.116547 | 18.262099 | 19.645647 | 19.797761 | 19.994905 | 21.451998 | 26.76717
| 0.026227 | 1.54628 | 1.584565 | 2.815369 | 7.240779 | 7.663387 | 16.09235 | 18.263117 | 19.645222 | 19.81841 | 19.997734 | 21.450164 | 26.749717
| 0.0281 | 1.656666 | 1.694524 | 3.014557 | 7.267487 | 7.7466 | 16.066761 | 18.264235 | 19.644889 | 19.839821 | 20.000535 | 21.448335 | 26.731069
| 0.029974 | 1.767016 | 1.803831 | 3.213344 | 7.295968 | 7.833981 | 16.039852 | 18.265457 | 19.644656 | 19.861853 | 20.003276 | 21.446544 | 26.711243
| 0.031847 | 1.877327 | 1.912447 | 3.411697 | 7.326195 | 7.925281 | 16.011693 | 18.266789 | 19.644534 | 19.884359 | 20.005928 | 21.444823 | 26.690258
| 0.03372 | 1.987597 | 2.020332 | 3.609582 | 7.358141 | 8.020252 | 15.982354 | 18.268238 | 19.644529 | 19.907189 | 20.008466 | 21.443208 | 26.668132
| 0.035594 | 2.097823 | 2.12745 | 3.806966 | 7.391775 | 8.11865 | 15.951908 | 18.269808 | 19.644642 | 19.930192 | 20.010866 | 21.441735 | 26.644882
| 0.037467 | 2.208001 | 2.233765 | 4.003814 | 7.427059 | 8.220231 | 15.920425 | 18.271507 | 19.644876 | 19.953217 | 20.013108 | 21.440442 | 26.620527
| 0.039341 | 2.318127 | 2.33924 | 4.200092 | 7.463954 | 8.324756 | 15.887976 | 18.273341 | 19.645228 | 19.97611 | 20.015175 | 21.439369 | 26.595085
| 0.041214 | 2.428197 | 2.44384 | 4.395764 | 7.502414 | 8.431992 | 15.854632 | 18.275318 | 19.645696 | 19.99872 | 20.017054 | 21.438554 | 26.56857
| 0.043087 | 2.538205 | 2.547531 | 4.590794 | 7.542392 | 8.541709 | 15.820463 | 18.277443 | 19.646272 | 20.018735 | 20.020897 | 21.438036 | 26.541001
| 0.044961 | 2.648146 | 2.650279 | 4.785145 | 7.583834 | 8.653684 | 15.78554 | 18.279725 | 19.646948 | 20.02021 | 20.042495 | 21.437855 | 26.512392
| 0.046834 | 2.752052 | 2.758013 | 4.978781 | 7.626682 | 8.767703 | 15.749933 | 18.282172 | 19.647715 | 20.021476 | 20.06337 | 21.438047 | 26.482756
| 0.048707 | 2.852819 | 2.8678 | 5.171666 | 7.670878 | 8.883553 | 15.71371 | 18.28479 | 19.648559 | 20.022533 | 20.083386 | 21.438645 | 26.452108
| 0.050581 | 2.952549 | 2.977499 | 5.363761 | 7.716356 | 9.001033 | 15.676942 | 18.287589 | 19.649468 | 20.023382 | 20.102413 | 21.439681 | 26.420458
| 0.052454 | 3.051211 | 3.087103 | 5.555029 | 7.763049 | 9.119943 | 15.639698 | 18.290577 | 19.650425 | 20.02403 | 20.12033 | 21.441178 | 26.387817
| 0.054327 | 3.148777 | 3.196604 | 5.745433 | 7.810887 | 9.240094 | 15.602048 | 18.293761 | 19.651414 | 20.024485 | 20.137023 | 21.443157 | 26.354193
| 0.056201 | 3.245218 | 3.305992 | 5.934934 | 7.859795 | 9.361298 | 15.564063 | 18.29715 | 19.652418 | 20.02476 | 20.152392 | 21.44563 | 26.319594
| 0.058074 | 3.340509 | 3.415258 | 6.123496 | 7.909699 | 9.483375 | 15.525813 | 18.300753 | 19.653417 | 20.024867 | 20.166348 | 21.4486 | 26.284024
| 0.059947 | 3.434623 | 3.524392 | 6.31108 | 7.960519 | 9.606148 | 15.487372 | 18.304578 | 19.654391 | 20.024824 | 20.178816 | 21.452064 | 26.247489
| 0.061821 | 3.527535 | 3.633384 | 6.497649 | 8.012175 | 9.729446 | 15.448812 | 18.308635 | 19.655322 | 20.02465 | 20.189735 | 21.456008 | 26.209989
| 0.063694 | 3.619222 | 3.742221 | 6.683164 | 8.064584 | 9.853097 | 15.410211 | 18.312931 | 19.656187 | 20.024364 | 20.199058 | 21.460406 | 26.171526
| 0.065568 | 3.709662 | 3.850893 | 6.86759 | 8.117663 | 9.976934 | 15.371645 | 18.317475 | 19.656968 | 20.023992 | 20.206753 | 21.465227 | 26.132099
| 0.067441 | 3.798832 | 3.959386 | 7.050887 | 8.171325 | 10.10079 | 15.333198 | 18.322276 | 19.657644 | 20.023555 | 20.212805 | 21.470427 | 26.091706
| 0.069314 | 3.886715 | 4.067689 | 7.23302 | 8.225484 | 10.224498 | 15.294954 | 18.327342 | 19.658196 | 20.02308 | 20.217209 | 21.475955 | 26.050341
| 0.071188 | 3.97329 | 4.175786 | 7.413951 | 8.280051 | 10.347888 | 15.257003 | 18.332682 | 19.658605 | 20.022592 | 20.219979 | 21.481749 | 26.008
| 0.073061 | 4.058542 | 4.283665 | 7.593645 | 8.334938 | 10.470789 | 15.21944 | 18.338303 | 19.658855 | 20.022118 | 20.221137 | 21.487745 | 25.964677
| 0.074934 | 4.142454 | 4.39131 | 7.772065 | 8.390055 | 10.593024 | 15.182368 | 18.344213 | 19.65893 | 20.021685 | 20.220718 | 21.49387 | 25.920363
| 0.076808 | 4.225012 | 4.498705 | 7.949176 | 8.44531 | 10.71441 | 15.145897 | 18.35042 | 19.658817 | 20.021318 | 20.21877 | 21.500048 | 25.87505
| 0.078681 | 4.306205 | 4.605835 | 8.124942 | 8.500613 | 10.834756 | 15.110144 | 18.356931 | 19.658506 | 20.021042 | 20.215345 | 21.506202 | 25.828729
| 0.080554 | 4.38602 | 4.712683 | 8.299328 | 8.555872 | 10.95386 | 15.075239 | 18.363752 | 19.65799 | 20.020882 | 20.210506 | 21.512253 | 25.78139
| 0.082428 | 4.464449 | 4.819231 | 8.472302 | 8.610994 | 11.071508 | 15.041324 | 18.37089 | 19.657264 | 20.020859 | 20.204321 | 21.518122 | 25.733022
| 0.084301 | 4.541483 | 4.925461 | 8.643829 | 8.665887 | 11.187472 | 15.008554 | 18.378351 | 19.656327 | 20.020994 | 20.196863 | 21.523732 | 25.683615
| 0.086174 | 4.617117 | 5.031354 | 8.720459 | 8.813875 | 11.301507 | 14.977101 | 18.386139 | 19.655184 | 20.021303 | 20.188211 | 21.529011 | 25.633158
| 0.088048 | 4.691344 | 5.13689 | 8.774618 | 8.98241 | 11.413347 | 14.947153 | 18.394258 | 19.65384 | 20.021802 | 20.178445 | 21.53389 | 25.581642
| 0.089921 | 4.764162 | 5.24205 | 8.828271 | 9.1494 | 11.522705 | 14.918919 | 18.402713 | 19.652307 | 20.022504 | 20.167649 | 21.538303 | 25.529057
| 0.091795 | 4.835568 | 5.346811 | 8.881327 | 9.314816 | 11.62927 | 14.89263 | 18.411507 | 19.6506 | 20.023417 | 20.155908 | 21.542191 | 25.475395
| 0.093668 | 4.905561 | 5.451151 | 8.933695 | 9.478626 | 11.732706 | 14.868537 | 18.42064 | 19.648738 | 20.024548 | 20.143311 | 21.545503 | 25.420646
| 0.095541 | 4.974142 | 5.555048 | 8.985286 | 9.640801 | 11.832652 | 14.846915 | 18.430114 | 19.646744 | 20.0259 | 20.129947 | 21.548192 | 25.364806
| 0.097415 | 5.041311 | 5.658477 | 9.036011 | 9.801313 | 11.928718 | 14.82806 | 18.439929 | 19.644645 | 20.027473 | 20.115908 | 21.550219 | 25.307869
| 0.099288 | 5.107071 | 5.761414 | 9.085784 | 9.960132 | 12.020494 | 14.81229 | 18.450083 | 19.642468 | 20.029267 | 20.101286 | 21.55155 | 25.249831
| 0.101161 | 5.171426 | 5.863833 | 9.134521 | 10.117232 | 12.107552 | 14.799931 | 18.460574 | 19.640246 | 20.031275 | 20.086176 | 21.552162 | 25.190691
| 0.103035 | 5.234378 | 5.965706 | 9.182139 | 10.272587 | 12.189452 | 14.791319 | 18.471398 | 19.638011 | 20.033492 | 20.070675 | 21.552035 | 25.130451
| 0.104908 | 5.295932 | 6.067006 | 9.22856 | 10.426168 | 12.26576 | 14.786779 | 18.48255 | 19.6358 | 20.035908 | 20.054882 | 21.55116 | 25.069113
| 0.106781 | 5.356093 | 6.167703 | 9.273709 | 10.577953 | 12.336055 | 14.786617 | 18.494022 | 19.633648 | 20.038513 | 20.038899 | 21.549531 | 25.006682
| 0.108655 | 5.414865 | 6.267766 | 9.317514 | 10.727914 | 12.399958 | 14.791094 | 18.505807 | 19.631592 | 20.022828 | 20.041296 | 21.547152 | 24.943167
| 0.110528 | 5.472254 | 6.367163 | 9.359908 | 10.876028 | 12.457145 | 14.800408 | 18.517895 | 19.629667 | 20.006777 | 20.044244 | 21.544033 | 24.87858
| 0.112401 | 5.528264 | 6.465862 | 9.40083 | 11.022271 | 12.507372 | 14.814674 | 18.530274 | 19.627909 | 19.990855 | 20.047342 | 21.540191 | 24.812933
| 0.114275 | 5.5829 | 6.563826 | 9.440223 | 11.166617 | 12.550496 | 14.833902 | 18.542933 | 19.626351 | 19.975176 | 20.050576 | 21.535649 | 24.746246
| 0.116148 | 5.636167 | 6.661018 | 9.478037 | 11.309041 | 12.586484 | 14.857987 | 18.555857 | 19.625027 | 19.959854 | 20.05393 | 21.530438 | 24.678537
| 0.118021 | 5.688068 | 6.757401 | 9.514227 | 11.449516 | 12.61542 | 14.886703 | 18.569031 | 19.623966 | 19.945008 | 20.057389 | 21.524595 | 24.609832
| 0.119895 | 5.738608 | 6.852933 | 9.548756 | 11.588013 | 12.637504 | 14.919708 | 18.582437 | 19.623195 | 19.930758 | 20.060936 | 21.518163 | 24.540158
| 0.121768 | 5.787789 | 6.947571 | 9.581594 | 11.724495 | 12.653043 | 14.956557 | 18.596059 | 19.622739 | 19.917227 | 20.064557 | 21.511193 | 24.469546
| 0.123642 | 5.835614 | 7.041271 | 9.612718 | 11.858917 | 12.662433 | 14.99672 | 18.609877 | 19.622618 | 19.904538 | 20.068234 | 21.503741 | 24.398031
| 0.125515 | 5.882084 | 7.133984 | 9.642113 | 11.99121 | 12.666153 | 15.039606 | 18.623872 | 19.622849 | 19.892815 | 20.071951 | 21.495872 | 24.325652
| 0.127388 | 5.9272 | 7.225659 | 9.669773 | 12.121256 | 12.664767 | 15.084586 | 18.638024 | 19.623445 | 19.88218 | 20.075693 | 21.487656 | 24.252452
| 0.129262 | 5.970963 | 7.316243 | 9.695699 | 12.248803 | 12.658991 | 15.131015 | 18.652314 | 19.624414 | 19.872752 | 20.079445 | 21.479171 | 24.178477
| 0.131135 | 6.013371 | 7.405678 | 9.719901 | 12.373135 | 12.650002 | 15.17825 | 18.666721 | 19.625761 | 19.864645 | 20.083189 | 21.470502 | 24.10378
| 0.133008 | 6.054423 | 7.493903 | 9.742395 | 12.491007 | 12.641493 | 15.225666 | 18.681227 | 19.627486 | 19.857966 | 20.086913 | 21.461741 | 24.028416
| 0.134882 | 6.094116 | 7.580852 | 9.763207 | 12.574155 | 12.662158 | 15.272663 | 18.695812 | 19.629585 | 19.852812 | 20.0906 | 21.452988 | 23.952444
| 0.136755 | 6.132448 | 7.666456 | 9.782371 | 12.576711 | 12.758262 | 15.318679 | 18.710458 | 19.632046 | 19.849267 | 20.094238 | 21.444351 | 23.87593
| 0.138628 | 6.169414 | 7.750639 | 9.799928 | 12.557245 | 12.871607 | 15.363189 | 18.725147 | 19.634858 | 19.8474 | 20.097812 | 21.435948 | 23.798944
| 0.140502 | 6.205011 | 7.833321 | 9.815926 | 12.532536 | 12.985755 | 15.405715 | 18.739861 | 19.638003 | 19.847262 | 20.10131 | 21.427902 | 23.721562
| 0.142375 | 6.239233 | 7.914415 | 9.830419 | 12.505 | 13.098605 | 15.445823 | 18.75458 | 19.641457 | 19.84888 | 20.104719 | 21.420348 | 23.643864
| 0.144248 | 6.272073 | 7.993826 | 9.843469 | 12.475468 | 13.209611 | 15.483124 | 18.769286 | 19.645196 | 19.85226 | 20.108029 | 21.413427 | 23.565939
| 0.146122 | 6.303527 | 8.071455 | 9.855143 | 12.444427 | 13.318552 | 15.517278 | 18.783955 | 19.64919 | 19.857378 | 20.111228 | 21.407291 | 23.487881
| 0.147995 | 6.333587 | 8.147191 | 9.865511 | 12.412242 | 13.425304 | 15.547995 | 18.798562 | 19.653405 | 19.864184 | 20.114308 | 21.402098 | 23.409791
| 0.149868 | 6.362245 | 8.220917 | 9.874651 | 12.379224 | 13.529779 | 15.575031 | 18.813077 | 19.657805 | 19.872595 | 20.117258 | 21.398015 | 23.331782
| 0.151742 | 6.389496 | 8.292505 | 9.882641 | 12.345659 | 13.631899 | 15.598195 | 18.827465 | 19.662352 | 19.882497 | 20.120072 | 21.395213 | 23.253973
| 0.153615 | 6.415331 | 8.36182 | 9.889564 | 12.311812 | 13.731588 | 15.617342 | 18.841683 | 19.667004 | 19.893747 | 20.122743 | 21.393868 | 23.176496
| 0.155489 | 6.439742 | 8.428712 | 9.895503 | 12.277943 | 13.828762 | 15.632381 | 18.855681 | 19.671719 | 19.906169 | 20.125265 | 21.394156 | 23.099498
| 0.157362 | 6.462722 | 8.493023 | 9.900543 | 12.244303 | 13.923329 | 15.64327 | 18.869403 | 19.676453 | 19.919562 | 20.127634 | 21.396247 | 23.02314
| 0.159235 | 6.484263 | 8.554585 | 9.90477 | 12.211144 | 14.015179 | 15.650018 | 18.882785 | 19.68116 | 19.9337 | 20.129845 | 21.400303 | 22.947602
| 0.161109 | 6.504357 | 8.613215 | 9.908268 | 12.178717 | 14.104185 | 15.65269 | 18.895755 | 19.685794 | 19.948336 | 20.131897 | 21.406465 | 22.873089
| 0.162982 | 6.522997 | 8.668724 | 9.911121 | 12.147271 | 14.190189 | 15.651404 | 18.908236 | 19.69031 | 19.963211 | 20.133788 | 21.414846 | 22.799834
| 0.164855 | 6.540176 | 8.720911 | 9.913408 | 12.117062 | 14.273002 | 15.646339 | 18.920146 | 19.694663 | 19.978055 | 20.135518 | 21.425516 | 22.72811
| 0.166729 | 6.555887 | 8.769567 | 9.915208 | 12.088341 | 14.352386 | 15.637743 | 18.9314 | 19.698809 | 19.992603 | 20.137087 | 21.438486 | 22.658236
| 0.168602 | 6.570122 | 8.814477 | 9.916594 | 12.061364 | 14.428039 | 15.625938 | 18.941913 | 19.702706 | 20.006592 | 20.138496 | 21.453686 | 22.590596
| 0.170475 | 6.582877 | 8.855425 | 9.917635 | 12.03638 | 14.499581 | 15.611344 | 18.951597 | 19.706312 | 20.019776 | 20.139747 | 21.470937 | 22.525658
| 0.172349 | 6.594145 | 8.892193 | 9.918395 | 12.013635 | 14.566517 | 15.594499 | 18.960369 | 19.709591 | 20.031929 | 20.140841 | 21.489921 | 22.464004
| 0.174222 | 6.603921 | 8.924572 | 9.918932 | 11.993364 | 14.628209 | 15.57609 | 18.968151 | 19.712508 | 20.042851 | 20.141783 | 21.510134 | 22.406369
| 0.176095 | 6.612201 | 8.952361 | 9.919296 | 11.975787 | 14.68383 | 15.556993 | 18.97487 | 19.715032 | 20.052368 | 20.142574 | 21.53084 | 22.353683
| 0.177969 | 6.618981 | 8.975376 | 9.919532 | 11.961105 | 14.732328 | 15.538304 | 18.980462 | 19.717135 | 20.060338 | 20.143216 | 21.55102 | 22.307131
| 0.179842 | 6.624258 | 8.993458 | 9.919677 | 11.949492 | 14.772414 | 15.521357 | 18.98487 | 19.718795 | 20.066648 | 20.143713 | 21.569345 | 22.268168
| 0.181716 | 6.628029 | 9.006473 | 9.919759 | 11.94109 | 14.802623 | 15.507649 | 18.988052 | 19.719994 | 20.071214 | 20.144067 | 21.584229 | 22.238476
| 0.183589 | 6.630292 | 9.014322 | 9.9198 | 11.936006 | 14.821501 | 15.498662 | 18.989974 | 19.720718 | 20.073976 | 20.144278 | 21.594034 | 22.21976
M | 0.185462 | 6.631047 | 9.016946 | 9.919812 | 11.934303 | 14.827934 | 15.495523 | 18.990617 | 19.720961 | 20.0749 | 20.144349 | 21.597469 | 22.213351

## G-K-M
| q_dist | f1 | f2 | f3 | f4 | f5 | f6 | f7 | f8 | f9 | f10 | f11 | f12
G | 0 | 0 | 1e-06 | 1e-06 | 7.059256 | 7.059256 | 16.277081 | 18.256225 | 19.651742 | 19.651742 | 19.971153 | 21.466339 | 26.878541
| 0.002163 | 0.120734 | 0.1324 | 0.236761 | 7.060734 | 7.063396 | 16.275747 | 18.256268 | 19.651884 | 19.652793 | 19.971391 | 21.466207 | 26.877647
| 0.004326 | 0.251805 | 0.26482 | 0.468018 | 7.065166 | 7.075795 | 16.271752 | 18.256397 | 19.652312 | 19.655931 | 19.972107 | 21.465812 | 26.874966
| 0.006489 | 0.380611 | 0.397276 | 0.700233 | 7.072545 | 7.096386 | 16.265116 | 18.256614 | 19.653025 | 19.66111 | 19.973309 | 21.465161 | 26.870499
| 0.008653 | 0.508831 | 0.529788 | 0.932493 | 7.082858 | 7.125062 | 16.255872 | 18.256919 | 19.654026 | 19.668251 | 19.975015 | 21.464262 | 26.864251
| 0.010816 | 0.636805 | 0.662369 | 1.164529 | 7.096087 | 7.161672 | 16.244065 | 18.257316 | 19.655318 | 19.677248 | 19.977245 | 21.463127 | 26.856227
| 0.012979 | 0.764646 | 0.795035 | 1.396191 | 7.112209 | 7.206031 | 16.229752 | 18.257806 | 19.656902 | 19.687961 | 19.98003 | 21.461772 | 26.846431
| 0.015142 | 0.8924 | 0.927795 | 1.627366 | 7.131198 | 7.257916 | 16.213 | 18.258394 | 19.658783 | 19.700222 | 19.983409 | 21.460218 | 26.834874
| 0.017305 | 1.020089 | 1.060659 | 1.857953 | 7.153022 | 7.317075 | 16.193885 | 18.259084 | 19.660966 | 19.713835 | 19.987429 | 21.458489 | 26.821562
| 0.019468 | 1.147723 | 1.193632 | 2.087861 | 7.177644 | 7.383228 | 16.172491 | 18.25988 | 19.663454 | 19.728576 | 19.99215 | 21.456611 | 26.806505
| 0.021632 | 1.275306 | 1.326716 | 2.316998 | 7.205026 | 7.456073 | 16.148909 | 18.260788 | 19.666253 | 19.744192 | 19.997638 | 21.454615 | 26.789717
| 0.023795 | 1.402838 | 1.459912 | 2.545278 | 7.235123 | 7.535286 | 16.123236 | 18.261814 | 19.669369 | 19.760412 | 20.003971 | 21.452537 | 26.771207
| 0.025958 | 1.530318 | 1.593216 | 2.772615 | 7.267889 | 7.620532 | 16.095572 | 18.262964 | 19.672809 | 19.776947 | 20.011229 | 21.450414 | 26.750989
| 0.028121 | 1.657744 | 1.726622 | 2.998925 | 7.303272 | 7.711461 | 16.06602 | 18.264246 | 19.676581 | 19.793499 | 20.019489 | 21.448289 | 26.729078
| 0.030284 | 1.785111 | 1.860121 | 3.224124 | 7.341221 | 7.807718 | 16.034688 | 18.265668 | 19.68069 | 19.809781 | 20.028814 | 21.446206 | 26.705487
| 0.032447 | 1.912416 | 1.993701 | 3.448132 | 7.381678 | 7.908941 | 16.001682 | 18.267238 | 19.685146 | 19.825526 | 20.039235 | 21.444214 | 26.680233
| 0.034611 | 2.039651 | 2.12735 | 3.670867 | 7.424587 | 8.014767 | 15.967113 | 18.268965 | 19.689957 | 19.840512 | 20.050737 | 21.442363 | 26.653331
| 0.036774 | 2.166811 | 2.261051 | 3.89225 | 7.469887 | 8.124834 | 15.931087 | 18.270859 | 19.695131 | 19.85458 | 20.063241 | 21.440703 | 26.624797
| 0.038937 | 2.293888 | 2.394788 | 4.112204 | 7.517517 | 8.238781 | 15.893715 | 18.272929 | 19.700677 | 19.867638 | 20.076598 | 21.439289 | 26.594649
| 0.0411 | 2.420874 | 2.528542 | 4.330651 | 7.567413 | 8.356253 | 15.855104 | 18.275188 | 19.706606 | 19.879666 | 20.090592 | 21.438171 | 26.562902
| 0.043263 | 2.547762 | 2.662293 | 4.547518 | 7.619512 | 8.476897 | 15.815362 | 18.277645 | 19.712926 | 19.890702 | 20.104954 | 21.437399 | 26.529575
| 0.045427 | 2.67454 | 2.79602 | 4.76273 | 7.673749 | 8.600371 | 15.774594 | 18.280312 | 19.719648 | 19.900826 | 20.119378 | 21.437021 | 26.494685
| 0.04759 | 2.801198 | 2.929701 | 4.976216 | 7.730058 | 8.726337 | 15.732905 | 18.283202 | 19.726781 | 19.910143 | 20.133548 | 21.437077 | 26.458248
| 0.049753 | 2.927726 | 3.063313 | 5.187906 | 7.788373 | 8.854465 | 15.690401 | 18.286326 | 19.734335 | 19.918765 | 20.147149 | 21.437601 | 26.420282
| 0.051916 | 3.05411 | 3.196834 | 5.397731 | 7.848629 | 8.984433 | 15.647183 | 18.289698 | 19.742321 | 19.926803 | 20.159887 | 21.438619 | 26.380804
| 0.054079 | 3.180339 | 3.330239 | 5.605624 | 7.91076 | 9.115927 | 15.603354 | 18.29333 | 19.750749 | 19.934359 | 20.171493 | 21.440145 | 26.33983
| 0.056242 | 3.306397 | 3.463506 | 5.811522 | 7.974701 | 9.248641 | 15.559014 | 18.297236 | 19.759628 | 19.941523 | 20.181732 | 21.442179 | 26.297377
| 0.058405 | 3.43227 | 3.596609 | 6.01536 | 8.040386 | 9.382275 | 15.514265 | 18.301429 | 19.768968 | 19.948373 | 20.190405 | 21.444708 | 26.253461
| 0.060569 | 3.557943 | 3.729525 | 6.217079 | 8.107753 | 9.516536 | 15.469207 | 18.305922 | 19.77878 | 19.954977 | 20.197345 | 21.447704 | 26.208098
| 0.062732 | 3.683397 | 3.862229 | 6.416617 | 8.176737 | 9.65114 | 15.423941 | 18.31073 | 19.789072 | 19.961392 | 20.202424 | 21.451124 | 26.161303
| 0.064895 | 3.808616 | 3.994697 | 6.613918 | 8.247279 | 9.785803 | 15.378567 | 18.315864 | 19.799853 | 19.967665 | 20.205546 | 21.454908 | 26.113091
| 0.067058 | 3.93358 | 4.126905 | 6.808925 | 8.319317 | 9.92025 | 15.333189 | 18.32134 | 19.811133 | 19.973837 | 20.20665 | 21.458983 | 26.063476
| 0.069221 | 4.05827 | 4.258827 | 7.001582 | 8.392796 | 10.054207 | 15.287909 | 18.32717 | 19.82292 | 19.979941 | 20.205702 | 21.463266 | 26.012473
| 0.071385 | 4.182666 | 4.390439 | 7.191833 | 8.46766 | 10.187403 | 15.242835 | 18.333366 | 19.83522 | 19.986004 | 20.202698 | 21.467659 | 25.960096
| 0.073548 | 4.306746 | 4.521717 | 7.379623 | 8.543859 | 10.319568 | 15.198077 | 18.339942 | 19.848041 | 19.992047 | 20.19766 | 21.472059 | 25.906358
| 0.075711 | 4.430487 | 4.652635 | 7.564894 | 8.621348 | 10.450432 | 15.153749 | 18.346909 | 19.86139 | 19.998084 | 20.190632 | 21.476359 | 25.851272
| 0.077874 | 4.553866 | 4.783171 | 7.747584 | 8.70009 | 10.579722 | 15.109971 | 18.35428 | 19.875271 | 20.004118 | 20.181683 | 21.480446 | 25.794852
| 0.080037 | 4.676859 | 4.913298 | 7.927623 | 8.780057 | 10.707163 | 15.06687 | 18.362064 | 19.88969 | 20.01014 | 20.170906 | 21.484211 | 25.737112
| 0.0822 | 4.799443 | 5.042993 | 8.104931 | 8.861238 | 10.832473 | 15.024578 | 18.370272 | 19.904649 | 20.016118 | 20.158429 | 21.487545 | 25.678064
| 0.084363 | 4.92159 | 5.17223 | 8.279405 | 8.943647 | 10.955366 | 14.983241 | 18.378914 | 19.920153 | 20.02197 | 20.144431 | 21.490347 | 25.617721
| 0.086527 | 5.043276 | 5.300985 | 8.450904 | 9.027338 | 11.075544 | 14.943013 | 18.387998 | 19.936202 | 20.02752 | 20.129197 | 21.492519 | 25.556098
| 0.08869 | 5.164473 | 5.429233 | 8.619228 | 9.11243 | 11.1927 | 14.904061 | 18.397531 | 19.952797 | 20.032347 | 20.113255 | 21.493975 | 25.493209
| 0.090853 | 5.285154 | 5.55695 | 8.784057 | 9.199161 | 11.306514 | 14.866565 | 18.40752 | 19.969936 | 20.03538 | 20.097788 | 21.494636 | 25.429069
| 0.093016 | 5.405292 | 5.684111 | 8.944861 | 9.287987 | 11.416654 | 14.83072 | 18.417969 | 19.987617 | 20.033982 | 20.085548 | 21.494434 | 25.363694
| 0.095179 | 5.524858 | 5.81069 | 9.100692 | 9.379781 | 11.522772 | 14.796736 | 18.428884 | 20.005837 | 20.024507 | 20.080293 | 21.493312 | 25.297099
| 0.097342 | 5.643824 | 5.936664 | 9.249832 | 9.476192 | 11.624506 | 14.76484 | 18.440267 | 20.007396 | 20.024591 | 20.081698 | 21.491221 | 25.229304
| 0.099506 | 5.762163 | 6.062008 | 9.389406 | 9.580027 | 11.721479 | 14.735271 | 18.452119 | 19.985905 | 20.04387 | 20.086622 | 21.488127 | 25.160327
| 0.101669 | 5.879843 | 6.186695 | 9.516112 | 9.694523 | 11.813305 | 14.70828 | 18.464441 | 19.96198 | 20.063668 | 20.093233 | 21.484003 | 25.09019
| 0.103832 | 5.996838 | 6.310703 | 9.629317 | 9.820251 | 11.89959 | 14.684123 | 18.47723 | 19.936474 | 20.083972 | 20.100795 | 21.478835 | 25.018915
| 0.105995 | 6.113118 | 6.434006 | 9.732368 | 9.953803 | 11.97994 | 14.663058 | 18.490485 | 19.909807 | 20.104772 | 20.109003 | 21.472617 | 24.946527
| 0.108158 | 6.228653 | 6.556579 | 9.829361 | 10.091025 | 12.053972 | 14.64533 | 18.5042 | 19.882238 | 20.117716 | 20.126052 | 21.465352 | 24.873053
| 0.110321 | 6.343415 | 6.678397 | 9.922993 | 10.229165 | 12.121325 | 14.63116 | 18.518369 | 19.853955 | 20.126862 | 20.147798 | 21.457054 | 24.798524
| 0.112485 | 6.457376 | 6.799436 | 10.01471 | 10.366721 | 12.181678 | 14.620732 | 18.532986 | 19.825114 | 20.136404 | 20.16999 | 21.447744 | 24.722971
| 0.114648 | 6.570508 | 6.919671 | 10.105261 | 10.502893 | 12.234762 | 14.614173 | 18.54804 | 19.795858 | 20.146317 | 20.192608 | 21.437451 | 24.64643
| 0.116811 | 6.682781 | 7.039078 | 10.195039 | 10.637235 | 12.280384 | 14.611537 | 18.56352 | 19.766323 | 20.156587 | 20.215631 | 21.426211 | 24.568941
| 0.118974 | 6.794168 | 7.157632 | 10.284253 | 10.769487 | 12.318434 | 14.61279 | 18.579415 | 19.736639 | 20.167202 | 20.239032 | 21.414066 | 24.490546
| 0.121137 | 6.904642 | 7.275307 | 10.373015 | 10.899491 | 12.3489 | 14.617801 | 18.595709 | 19.70694 | 20.178151 | 20.262786 | 21.401065 | 24.411291
| 0.1233 | 7.014177 | 7.39208 | 10.461377 | 11.027142 | 12.371872 | 14.626336 | 18.612387 | 19.677359 | 20.189424 | 20.286863 | 21.387264 | 24.331228
| 0.125464 | 7.122746 | 7.507925 | 10.549362 | 11.152371 | 12.38754 | 14.638064 | 18.629431 | 19.648027 | 20.201009 | 20.311231 | 21.372722 | 24.250411
| 0.127627 | 7.230323 | 7.622817 | 10.636973 | 11.275128 | 12.396182 | 14.652563 | 18.646821 | 19.61908 | 20.212894 | 20.335856 | 21.357505 | 24.168901
| 0.12979 | 7.336884 | 7.73673 | 10.7242 | 11.395372 | 12.398149 | 14.66934 | 18.664537 | 19.590654 | 20.225064 | 20.360701 | 21.341681 | 24.086763
| 0.131953 | 7.442404 | 7.84964 | 10.811025 | 11.513074 | 12.393848 | 14.687846 | 18.682555 | 19.562882 | 20.2375 | 20.385727 | 21.325325 | 24.004068
| 0.134116 | 7.54686 | 7.961519 | 10.897428 | 11.628204 | 12.383721 | 14.707504 | 18.700852 | 19.5359 | 20.250183 | 20.410892 | 21.308514 | 23.920893
| 0.136279 | 7.650229 | 8.072341 | 10.983386 | 11.740738 | 12.368225 | 14.727723 | 18.7194 | 19.509838 | 20.263088 | 20.436149 | 21.291329 | 23.83732
| 0.138443 | 7.75249 | 8.182078 | 11.068873 | 11.850648 | 12.347821 | 14.747916 | 18.738171 | 19.484826 | 20.276191 | 20.461451 | 21.273857 | 23.75344
| 0.140606 | 7.85362 | 8.290701 | 11.153865 | 11.957908 | 12.322954 | 14.767518 | 18.757137 | 19.460985 | 20.289462 | 20.486746 | 21.256185 | 23.669349
| 0.142769 | 7.953601 | 8.39818 | 11.238337 | 12.062489 | 12.294048 | 14.785995 | 18.776265 | 19.438431 | 20.302869 | 20.511979 | 21.238404 | 23.58515
| 0.144932 | 8.052412 | 8.504484 | 11.322265 | 12.16436 | 12.261503 | 14.802849 | 18.795522 | 19.41727 | 20.316378 | 20.537091 | 21.22061 | 23.500958
| 0.147095 | 8.150035 | 8.609578 | 11.405626 | 12.225684 | 12.263487 | 14.81763 | 18.814873 | 19.397594 | 20.32995 | 20.562019 | 21.202899 | 23.416892
| 0.149258 | 8.246453 | 8.713428 | 11.488396 | 12.186929 | 12.359835 | 14.829931 | 18.834282 | 19.379482 | 20.343546 | 20.586695 | 21.18537 | 23.333083
| 0.151422 | 8.341648 | 8.815995 | 11.570555 | 12.145543 | 12.453362 | 14.839397 | 18.85371 | 19.362997 | 20.357126 | 20.611048 | 21.168124 | 23.249671
| 0.153585 | 8.435605 | 8.917239 | 11.652082 | 12.101804 | 12.544026 | 14.845722 | 18.873119 | 19.348184 | 20.370647 | 20.634999 | 21.151262 | 23.166806
| 0.155748 | 8.528308 | 9.017114 | 11.732958 | 12.05596 | 12.631778 | 14.848648 | 18.892466 | 19.335064 | 20.384067 | 20.658465 | 21.134886 | 23.084649
| 0.157911 | 8.619745 | 9.115572 | 11.813162 | 12.008238 | 12.71657 | 14.847969 | 18.911708 | 19.32364 | 20.397347 | 20.681355 | 21.119095 | 23.003374
| 0.160074 | 8.7099 | 9.21256 | 11.892677 | 11.95884 | 12.798346 | 14.843523 | 18.930803 | 19.313888 | 20.410448 | 20.703572 | 21.103986 | 22.923168
| 0.162237 | 8.798763 | 9.308019 | 11.90795 | 11.971482 | 12.87705 | 14.835198 | 18.949705 | 19.305763 | 20.423338 | 20.72501 | 21.089652 | 22.844228
| 0.164401 | 8.886321 | 9.401884 | 11.855736 | 12.04956 | 12.952623 | 14.822927 | 18.968367 | 19.299194 | 20.435992 | 20.745557 | 21.076177 | 22.766768
| 0.166564 | 8.972564 | 9.494084 | 11.802348 | 12.12689 | 13.025 | 14.806684 | 18.986743 | 19.29409 | 20.448393 | 20.765088 | 21.063638 | 22.691015
| 0.168727 | 9.057483 | 9.584538 | 11.747924 | 12.20345 | 13.094117 | 14.786487 | 19.004787 | 19.290335 | 20.460536 | 20.783472 | 21.052097 | 22.61721
| 0.17089 | 9.141066 | 9.673158 | 11.692591 | 12.279217 | 13.159909 | 14.762395 | 19.02245 | 19.287795 | 20.472429 | 20.800566 | 21.041601 | 22.545609
| 0.173053 | 9.223308 | 9.759844 | 11.636466 | 12.354164 | 13.222309 | 14.734502 | 19.039687 | 19.28632 | 20.484096 | 20.816221 | 21.032182 | 22.476477
| 0.175216 | 9.3042 | 9.844485 | 11.579657 | 12.428261 | 13.281252 | 14.70294 | 19.056453 | 19.285742 | 20.495578 | 20.830279 | 21.023849 | 22.410095
| 0.17738 | 9.383735 | 9.926956 | 11.522265 | 12.501472 | 13.336674 | 14.667876 | 19.072703 | 19.285888 | 20.506932 | 20.842577 | 21.01659 | 22.346746
| 0.179543 | 9.461908 | 10.007116 | 11.464383 | 12.573752 | 13.388519 | 14.629509 | 19.088397 | 19.286575 | 20.51823 | 20.852952 | 21.010371 | 22.286718
| 0.181706 | 9.538714 | 10.084808 | 11.406101 | 12.645049 | 13.436735 | 14.588072 | 19.103497 | 19.28762 | 20.529558 | 20.861249 | 21.005137 | 22.23029
| 0.183869 | 9.614147 | 10.159852 | 11.347504 | 12.715293 | 13.481285 | 14.543827 | 19.117969 | 19.288841 | 20.541014 | 20.867325 | 21.000811 | 22.177728
| 0.186032 | 9.688204 | 10.232049 | 11.288673 | 12.784399 | 13.522149 | 14.497069 | 19.131787 | 19.290063 | 20.552698 | 20.871063 | 20.9973 | 22.129268
| 0.188195 | 9.760883 | 10.301171 | 11.229688 | 12.852254 | 13.559332 | 14.448125 | 19.14493 | 19.291121 | 20.564712 | 20.872384 | 20.994496 | 22.085103
| 0.190359 | 9.83218 | 10.366962 | 11.170629 | 12.91871 | 13.592875 | 14.397353 | 19.157383 | 19.291867 | 20.57715 | 20.871255 | 20.992283 | 22.045374
| 0.192522 | 9.902094 | 10.429129 | 11.111577 | 12.983568 | 13.622874 | 14.345144 | 19.169145 | 19.292166 | 20.590096 | 20.867706 | 20.990538 | 22.010149
| 0.194685 | 9.970623 | 10.48734 | 11.052624 | 13.046558 | 13.649498 | 14.291923 | 19.180222 | 19.291906 | 20.603614 | 20.861831 | 20.989141 | 21.979418
| 0.196848 | 10.037766 | 10.541204 | 10.993882 | 13.107304 | 13.673023 | 14.238149 | 19.190631 | 19.290996 | 20.617742 | 20.853794 | 20.987975 | 21.953093
| 0.199011 | 10.103524 | 10.590242 | 10.935512 | 13.165283 | 13.693882 | 14.184315 | 19.200405 | 19.289365 | 20.632493 | 20.843819 | 20.986937 | 21.931003
| 0.201174 | 10.167896 | 10.63379 | 10.877833 | 13.219763 | 13.712722 | 14.130949 | 19.209587 | 19.286968 | 20.647842 | 20.832183 | 20.985941 | 21.912911
| 0.203338 | 10.230882 | 10.670557 | 10.821747 | 13.269732 | 13.730479 | 14.078608 | 19.218234 | 19.283777 | 20.663725 | 20.819198 | 20.984926 | 21.898524
| 0.205501 | 10.292483 | 10.695553 | 10.771837 | 13.313845 | 13.748435 | 14.027875 | 19.226415 | 19.279787 | 20.68003 | 20.805188 | 20.983862 | 21.887515
| 0.207664 | 10.3527 | 10.682933 | 10.753515 | 13.350453 | 13.768185 | 13.979349 | 19.234214 | 19.275009 | 20.696591 | 20.790477 | 20.982769 | 21.879538
| 0.209827 | 10.411533 | 10.634743 | 10.764296 | 13.377826 | 13.79142 | 13.933635 | 19.241723 | 19.269471 | 20.713173 | 20.775368 | 20.981726 | 21.874243
| 0.21199 | 10.468982 | 10.580366 | 10.774369 | 13.394587 | 13.819493 | 13.891328 | 19.249045 | 19.263213 | 20.729452 | 20.760133 | 20.980892 | 21.871295
K | 0.214153 | 10.525048 | 10.525051 | 10.77808 | 13.400149 | 13.852986 | 13.852993 | 19.256286 | 19.256288 | 20.745 | 20.745003 | 20.980533 | 21.870376
K | 0.214153 | 10.525048 | 10.525051 | 10.77808 | 13.400149 | 13.852986 | 13.852993 | 19.256286 | 19.256288 | 20.745 | 20.745003 | 20.980533 | 21.870376
| 0.215235 | 10.497379 | 10.552564 | 10.777099 | 13.398797 | 13.835474 | 13.871708 | 19.252591 | 19.259915 | 20.737537 | 20.752334 | 20.98065 | 21.870588
| 0.216317 | 10.469772 | 10.579732 | 10.774103 | 13.394815 | 13.819141 | 13.891615 | 19.24875 | 19.263566 | 20.730166 | 20.759266 | 20.981043 | 21.871201
| 0.217398 | 10.442257 | 10.606554 | 10.76903 | 13.388332 | 13.804041 | 13.912589 | 19.244773 | 19.267255 | 20.722905 | 20.765708 | 20.98178 | 21.872184
| 0.21848 | 10.414854 | 10.633029 | 10.761833 | 13.379484 | 13.790219 | 13.934497 | 19.240667 | 19.270995 | 20.715767 | 20.771568 | 20.982936 | 21.873506
| 0.219561 | 10.38758 | 10.659157 | 10.752475 | 13.36841 | 13.777716 | 13.957208 | 19.236441 | 19.274802 | 20.708764 | 20.776748 | 20.984588 | 21.87514
| 0.220643 | 10.360445 | 10.684937 | 10.740931 | 13.355245 | 13.766565 | 13.980597 | 19.232105 | 19.278688 | 20.701903 | 20.781155 | 20.98681 | 21.87706
| 0.221724 | 10.333462 | 10.710369 | 10.727185 | 13.34011 | 13.756792 | 14.004549 | 19.227666 | 19.282668 | 20.695192 | 20.784705 | 20.989671 | 21.879241
| 0.222806 | 10.306637 | 10.711229 | 10.735452 | 13.32312 | 13.748414 | 14.028962 | 19.223133 | 19.286754 | 20.688635 | 20.787325 | 20.993223 | 21.881662
| 0.223888 | 10.279978 | 10.693064 | 10.760184 | 13.304376 | 13.741443 | 14.053747 | 19.218516 | 19.290958 | 20.682234 | 20.788963 | 20.997503 | 21.884301
| 0.224969 | 10.253492 | 10.672701 | 10.784566 | 13.283969 | 13.73588 | 14.078826 | 19.213822 | 19.295294 | 20.675989 | 20.789588 | 21.002525 | 21.88714
| 0.226051 | 10.227185 | 10.650158 | 10.808595 | 13.261981 | 13.731723 | 14.104131 | 19.209061 | 19.299772 | 20.6699 | 20.789194 | 21.008281 | 21.89016
| 0.227132 | 10.201061 | 10.62546 | 10.832271 | 13.238488 | 13.728959 | 14.129605 | 19.204241 | 19.304403 | 20.663963 | 20.787794 | 21.014743 | 21.893346
| 0.228214 | 10.175125 | 10.598642 | 10.855591 | 13.213555 | 13.727569 | 14.155197 | 19.199369 | 19.309197 | 20.658175 | 20.785417 | 21.021866 | 21.896682
| 0.229296 | 10.149382 | 10.569742 | 10.878552 | 13.187245 | 13.72753 | 14.180864 | 19.194455 | 19.314162 | 20.65253 | 20.782106 | 21.029596 | 21.900154
| 0.230377 | 10.123833 | 10.538809 | 10.901154 | 13.159616 | 13.72881 | 14.20657 | 19.189505 | 19.319307 | 20.647022 | 20.777909 | 21.037871 | 21.903751
| 0.231459 | 10.098482 | 10.505893 | 10.923392 | 13.130722 | 13.731374 | 14.232281 | 19.184528 | 19.32464 | 20.641643 | 20.772879 | 21.046628 | 21.90746
| 0.23254 | 10.07333 | 10.471053 | 10.945264 | 13.100614 | 13.735183 | 14.257971 | 19.179531 | 19.330167 | 20.636387 | 20.767067 | 21.055804 | 21.911272
| 0.233622 | 10.048379 | 10.434351 | 10.966766 | 13.069342 | 13.740193 | 14.283614 | 19.174522 | 19.335894 | 20.631245 | 20.760522 | 21.065342 | 21.915176
| 0.234704 | 10.023627 | 10.395854 | 10.987893 | 13.036952 | 13.746358 | 14.309188 | 19.169507 | 19.341825 | 20.626208 | 20.753289 | 21.075186 | 21.919164
| 0.235785 | 9.999073 | 10.355633 | 11.008639 | 13.003493 | 13.753628 | 14.334676 | 19.164493 | 19.347964 | 20.621266 | 20.745409 | 21.085287 | 21.923229
| 0.236867 | 9.97471 | 10.313763 | 11.029 | 12.96901 | 13.761953 | 14.36006 | 19.159486 | 19.354315 | 20.61641 | 20.736921 | 21.0956 | 21.927364
| 0.237948 | 9.950532 | 10.270325 | 11.048969 | 12.933549 | 13.771282 | 14.385325 | 19.154494 | 19.360879 | 20.611629 | 20.727856 | 21.106086 | 21.931561
| 0.23903 | 9.926526 | 10.225404 | 11.068536 | 12.897159 | 13.781561 | 14.410458 | 19.149521 | 19.367657 | 20.606916 | 20.718246 | 21.116709 | 21.935815
| 0.240111 | 9.902669 | 10.179094 | 11.087694 | 12.859886 | 13.792737 | 14.435446 | 19.144574 | 19.374651 | 20.602258 | 20.708117 | 21.127437 | 21.940122
| 0.241193 | 9.878931 | 10.131501 | 11.106432 | 12.821778 | 13.804758 | 14.460279 | 19.139658 | 19.38186 | 20.597646 | 20.697494 | 21.138244 | 21.944476
| 0.242275 | 9.855259 | 10.08275 | 11.124736 | 12.782886 | 13.817572 | 14.484946 | 19.134778 | 19.389282 | 20.593072 | 20.686397 | 21.149103 | 21.948874
| 0.243356 | 9.831567 | 10.032999 | 11.142593 | 12.743262 | 13.831127 | 14.509438 | 19.129939 | 19.396916 | 20.588524 | 20.674848 | 21.159993 | 21.953311
| 0.244438 | 9.807706 | 9.982469 | 11.159986 | 12.702961 | 13.845373 | 14.533748 | 19.125147 | 19.404759 | 20.583993 | 20.662865 | 21.170894 | 21.957785
| 0.245519 | 9.7834 | 9.931505 | 11.176896 | 12.662038 | 13.86026 | 14.557866 | 19.120405 | 19.412809 | 20.579471 | 20.650466 | 21.181788 | 21.962291
| 0.246601 | 9.758116 | 9.880711 | 11.193298 | 12.620556 | 13.875741 | 14.581785 | 19.115718 | 19.42106 | 20.574948 | 20.637666 | 21.192659 | 21.966829
| 0.247682 | 9.730763 | 9.831245 | 11.209167 | 12.578579 | 13.89177 | 14.6055 | 19.111089 | 19.42951 | 20.570416 | 20.624483 | 21.203492 | 21.971394
| 0.248764 | 9.699242 | 9.785275 | 11.224469 | 12.536177 | 13.908301 | 14.629002 | 19.106524 | 19.438152 | 20.565866 | 20.610931 | 21.214275 | 21.975985
| 0.249846 | 9.660778 | 9.745639 | 11.239167 | 12.493426 | 13.925292 | 14.652287 | 19.102024 | 19.446981 | 20.561292 | 20.597024 | 21.224996 | 21.9806
| 0.250927 | 9.614531 | 9.713242 | 11.253215 | 12.450411 | 13.9427 | 14.675347 | 19.097595 | 19.455992 | 20.556684 | 20.582778 | 21.235644 | 21.985237
| 0.252009 | 9.562543 | 9.686105 | 11.26656 | 12.407223 | 13.960487 | 14.698178 | 19.093238 | 19.465177 | 20.552037 | 20.568206 | 21.246208 | 21.989894
| 0.25309 | 9.507093 | 9.662012 | 11.279136 | 12.363967 | 13.978612 | 14.720774 | 19.088957 | 19.474531 | 20.547344 | 20.553324 | 21.256681 | 21.99457
| 0.254172 | 9.449525 | 9.639677 | 11.290866 | 12.32076 | 13.99704 | 14.743131 | 19.084754 | 19.484046 | 20.538145 | 20.542598 | 21.267054 | 21.999262
| 0.255254 | 9.390543 | 9.618458 | 11.301654 | 12.277734 | 14.015735 | 14.765242 | 19.080633 | 19.493714 | 20.522683 | 20.537794 | 21.27732 | 22.00397
| 0.256335 | 9.330531 | 9.598027 | 11.311389 | 12.235044 | 14.034664 | 14.787104 | 19.076595 | 19.503529 | 20.506953 | 20.532927 | 21.287471 | 22.008692
| 0.257417 | 9.269724 | 9.578208 | 11.319933 | 12.192867 | 14.053793 | 14.808712 | 19.072643 | 19.513481 | 20.49097 | 20.527991 | 21.297502 | 22.013426
| 0.258498 | 9.20828 | 9.558899 | 11.327121 | 12.151406 | 14.073093 | 14.830061 | 19.068779 | 19.523563 | 20.474748 | 20.522983 | 21.307406 | 22.018171
| 0.25958 | 9.146314 | 9.540039 | 11.332756 | 12.1109 | 14.092532 | 14.851146 | 19.065005 | 19.533767 | 20.458303 | 20.517898 | 21.317178 | 22.022925
| 0.260661 | 9.083921 | 9.521589 | 11.336606 | 12.071624 | 14.112083 | 14.871964 | 19.061322 | 19.544084 | 20.441648 | 20.512734 | 21.326814 | 22.027687
| 0.261743 | 9.02118 | 9.503524 | 11.338399 | 12.033888 | 14.131718 | 14.89251 | 19.057732 | 19.554506 | 20.424801 | 20.507487 | 21.336309 | 22.032455
| 0.262825 | 8.958162 | 9.485826 | 11.337828 | 11.998042 | 14.151411 | 14.91278 | 19.054236 | 19.565024 | 20.407775 | 20.502154 | 21.345659 | 22.037227
| 0.263906 | 8.894931 | 9.468484 | 11.334563 | 11.964458 | 14.171136 | 14.93277 | 19.050836 | 19.57563 | 20.390588 | 20.496734 | 21.35486 | 22.042002
| 0.264988 | 8.831549 | 9.451489 | 11.328264 | 11.933518 | 14.19087 | 14.952476 | 19.047532 | 19.586314 | 20.373255 | 20.491225 | 21.363909 | 22.046777
| 0.266069 | 8.768073 | 9.434835 | 11.318617 | 11.905578 | 14.21059 | 14.971893 | 19.044326 | 19.597069 | 20.355792 | 20.485625 | 21.372802 | 22.051551
| 0.267151 | 8.70456 | 9.418518 | 11.305373 | 11.880931 | 14.230272 | 14.991018 | 19.041219 | 19.607886 | 20.338217 | 20.479934 | 21.381537 | 22.056321
| 0.268232 | 8.641064 | 9.402534 | 11.288389 | 11.859761 | 14.249896 | 15.009847 | 19.03821 | 19.618757 | 20.320547 | 20.474151 | 21.390112 | 22.061085
| 0.269314 | 8.577638 | 9.386882 | 11.267659 | 11.84212 | 14.26944 | 15.028375 | 19.035302 | 19.629672 | 20.302797 | 20.468276 | 21.398523 | 22.06584
| 0.270396 | 8.514337 | 9.37156 | 11.243321 | 11.827912 | 14.288885 | 15.0466 | 19.032493 | 19.640624 | 20.284987 | 20.462309 | 21.406769 | 22.070585
| 0.271477 | 8.451211 | 9.356565 | 11.21564 | 11.816915 | 14.308211 | 15.064517 | 19.029785 | 19.651605 | 20.267133 | 20.456252 | 21.414848 | 22.075316
| 0.272559 | 8.388314 | 9.341899 | 11.184975 | 11.808816 | 14.327399 | 15.082122 | 19.027178 | 19.662607 | 20.249253 | 20.450104 | 21.422758 | 22.08003
| 0.27364 | 8.325698 | 9.327559 | 11.151728 | 11.803256 | 14.346432 | 15.099412 | 19.024671 | 19.673622 | 20.231366 | 20.443867 | 21.430497 | 22.084725
| 0.274722 | 8.263413 | 9.313545 | 11.116315 | 11.799865 | 14.365291 | 15.116382 | 19.022264 | 19.684643 | 20.213489 | 20.437542 | 21.438065 | 22.089397
| 0.275804 | 8.201513 | 9.299857 | 11.07913 | 11.798291 | 14.38396 | 15.13303 | 19.019958 | 19.695661 | 20.195642 | 20.431132 | 21.44546 | 22.094043
| 0.276885 | 8.140048 | 9.286494 | 11.040536 | 11.79822 | 14.402422 | 15.14935 | 19.017752 | 19.706671 | 20.177843 | 20.424638 | 21.452681 | 22.09866
| 0.277967 | 8.079071 | 9.273457 | 11.000853 | 11.799373 | 14.420661 | 15.16534 | 19.015645 | 19.717664 | 20.16011 | 20.418062 | 21.459727 | 22.103244
| 0.279048 | 8.018634 | 9.260745 | 10.960362 | 11.801517 | 14.438661 | 15.180996 | 19.013637 | 19.728635 | 20.142463 | 20.411407 | 21.466598 | 22.107791
| 0.28013 | 7.95879 | 9.248358 | 10.919304 | 11.804455 | 14.456408 | 15.196313 | 19.011727 | 19.739577 | 20.124922 | 20.404675 | 21.473292 | 22.112299
| 0.281212 | 7.89959 | 9.236296 | 10.877889 | 11.808022 | 14.473886 | 15.211289 | 19.009915 | 19.750484 | 20.107504 | 20.39787 | 21.479809 | 22.116762
| 0.282293 | 7.841088 | 9.224559 | 10.836298 | 11.812083 | 14.491082 | 15.22592 | 19.008199 | 19.76135 | 20.09023 | 20.390993 | 21.486149 | 22.121177
| 0.283375 | 7.783337 | 9.213147 | 10.794689 | 11.816524 | 14.50798 | 15.240202 | 19.006578 | 19.77217 | 20.073119 | 20.384048 | 21.492312 | 22.125541
| 0.284456 | 7.72639 | 9.202059 | 10.753199 | 11.821254 | 14.524568 | 15.254131 | 19.005051 | 19.782938 | 20.05619 | 20.377039 | 21.498297 | 22.129848
| 0.285538 | 7.6703 | 9.191296 | 10.711952 | 11.826195 | 14.540832 | 15.267704 | 19.003616 | 19.793649 | 20.039464 | 20.369968 | 21.504104 | 22.134094
| 0.286619 | 7.615121 | 9.180857 | 10.671057 | 11.831282 | 14.55676 | 15.280917 | 19.002273 | 19.804298 | 20.022959 | 20.362838 | 21.509733 | 22.138276
| 0.287701 | 7.560907 | 9.170742 | 10.630612 | 11.836462 | 14.572337 | 15.293767 | 19.001018 | 19.814882 | 20.006695 | 20.355654 | 21.515184 | 22.142388
| 0.288783 | 7.507711 | 9.160952 | 10.590707 | 11.841688 | 14.587553 | 15.30625 | 18.999852 | 19.825396 | 19.990693 | 20.348417 | 21.520457 | 22.146428
| 0.289864 | 7.455588 | 9.151485 | 10.551423 | 11.846924 | 14.602396 | 15.318362 | 18.99877 | 19.835836 | 19.974971 | 20.341132 | 21.525553 | 22.150389
| 0.290946 | 7.404591 | 9.142342 | 10.512838 | 11.852136 | 14.616852 | 15.330101 | 18.997772 | 19.846198 | 19.959549 | 20.333802 | 21.530471 | 22.154268
| 0.292027 | 7.354773 | 9.133523 | 10.475021 | 11.857298 | 14.630912 | 15.341463 | 18.996854 | 19.85648 | 19.944447 | 20.326431 | 21.535211 | 22.15806
| 0.293109 | 7.306189 | 9.125027 | 10.438038 | 11.862385 | 14.644563 | 15.352445 | 18.996015 | 19.866678 | 19.929683 | 20.319021 | 21.539774 | 22.161761
| 0.294191 | 7.258892 | 9.116855 | 10.401953 | 11.867378 | 14.657796 | 15.363043 | 18.995252 | 19.876789 | 19.915278 | 20.311576 | 21.544161 | 22.165366
| 0.295272 | 7.212934 | 9.109005 | 10.366822 | 11.872259 | 14.670599 | 15.373254 | 18.994562 | 19.886811 | 19.901249 | 20.3041 | 21.548371 | 22.168871
| 0.296354 | 7.168369 | 9.101478 | 10.332703 | 11.877013 | 14.682963 | 15.383075 | 18.993941 | 19.887617 | 19.896741 | 20.296596 | 21.552405 | 22.172272
| 0.297435 | 7.125248 | 9.094274 | 10.299648 | 11.881627 | 14.694878 | 15.392503 | 18.993387 | 19.8744 | 19.906577 | 20.289067 | 21.556263 | 22.175564
| 0.298517 | 7.083622 | 9.087392 | 10.267708 | 11.886089 | 14.706334 | 15.401535 | 18.992897 | 19.861615 | 19.916317 | 20.281516 | 21.559946 | 22.178743
| 0.299598 | 7.043542 | 9.080832 | 10.236929 | 11.89039 | 14.717321 | 15.410168 | 18.992466 | 19.849282 | 19.925958 | 20.273948 | 21.563454 | 22.181806
| 0.30068 | 7.005058 | 9.074594 | 10.207357 | 11.894521 | 14.727832 | 15.4184 | 18.992092 | 19.837419 | 19.935498 | 20.266366 | 21.566787 | 22.184747
| 0.301762 | 6.968218 | 9.068677 | 10.179037 | 11.898475 | 14.737857 | 15.426226 | 18.99177 | 19.826042 | 19.944935 | 20.258775 | 21.569947 | 22.187563
| 0.302843 | 6.933069 | 9.063082 | 10.152008 | 11.902243 | 14.747389 | 15.433646 | 18.991497 | 19.815169 | 19.954266 | 20.251178 | 21.572932 | 22.190251
| 0.303925 | 6.899657 | 9.057808 | 10.12631 | 11.905821 | 14.75642 | 15.440656 | 18.991268 | 19.804816 | 19.963486 | 20.24358 | 21.575745 | 22.192806
| 0.305006 | 6.868026 | 9.052855 | 10.10198 | 11.909204 | 14.764942 | 15.447254 | 18.991081 | 19.795 | 19.972594 | 20.235987 | 21.578385 | 22.195226
| 0.306088 | 6.838219 | 9.048223 | 10.079053 | 11.912386 | 14.772948 | 15.453438 | 18.99093 | 19.785737 | 19.981582 | 20.228406 | 21.580852 | 22.197505
| 0.307169 | 6.810277 | 9.043911 | 10.057561 | 11.915363 | 14.780431 | 15.459205 | 18.990812 | 19.77704 | 19.990445 | 20.220846 | 21.583147 | 22.199643
| 0.308251 | 6.784238 | 9.03992 | 10.037536 | 11.918133 | 14.787386 | 15.464553 | 18.990723 | 19.768925 | 19.999174 | 20.213316 | 21.58527 | 22.201635
| 0.309333 | 6.76014 | 9.036248 | 10.019006 | 11.920691 | 14.793807 | 15.469481 | 18.990658 | 19.761406 | 20.007756 | 20.20583 | 21.587222 | 22.203478
| 0.310414 | 6.738017 | 9.032897 | 10.001997 | 11.923036 | 14.799687 | 15.473986 | 18.990614 | 19.754494 | 20.016176 | 20.198405 | 21.589004 | 22.20517
| 0.311496 | 6.7179 | 9.029865 | 9.986533 | 11.925163 | 14.805023 | 15.478068 | 18.990587 | 19.748202 | 20.02441 | 20.191068 | 21.590614 | 22.206709
| 0.312577 | 6.699819 | 9.027153 | 9.972637 | 11.927073 | 14.80981 | 15.481724 | 18.990573 | 19.742542 | 20.032426 | 20.18385 | 21.592054 | 22.208092
| 0.313659 | 6.683801 | 9.02476 | 9.960329 | 11.928761 | 14.814043 | 15.484953 | 18.99057 | 19.737522 | 20.040177 | 20.1768 | 21.593325 | 22.209317
| 0.314741 | 6.669869 | 9.022686 | 9.949626 | 11.930228 | 14.817719 | 15.487754 | 18.990573 | 19.733153 | 20.047593 | 20.16999 | 21.594425 | 22.210382
| 0.315822 | 6.658044 | 9.020932 | 9.940544 | 11.931471 | 14.820835 | 15.490126 | 18.990581 | 19.729442 | 20.054573 | 20.163521 | 21.595355 | 22.211287
| 0.316904 | 6.648345 | 9.019497 | 9.933095 | 11.932489 | 14.823388 | 15.492068 | 18.990591 | 19.726397 | 20.060962 | 20.157548 | 21.596117 | 22.212028
| 0.317985 | 6.640786 | 9.018381 | 9.92729 | 11.933283 | 14.825375 | 15.493579 | 18.990601 | 19.724022 | 20.066534 | 20.1523 | 21.596709 | 22.212606
| 0.319067 | 6.635378 | 9.017583 | 9.923138 | 11.933849 | 14.826797 | 15.494659 | 18.990609 | 19.722322 | 20.07097 | 20.148095 | 21.597131 | 22.21302
| 0.320149 | 6.63213 | 9.017105 | 9.920644 | 11.93419 | 14.82765 | 15.495307 | 18.990615 | 19.721301 | 20.073879 | 20.145324 | 21.597385 | 22.213268
M | 0.32123 | 6.631047 | 9.016946 | 9.919812 | 11.934303 | 14.827934 | 15.495523 | 18.990617 | 19.720961 | 20.0749 | 20.144349 | 21.597469 | 22.213351

## G-A
| q_dist | f1 | f2 | f3 | f4 | f5 | f6 | f7 | f8 | f9 | f10 | f11 | f12
G | 0 | 0 | 0 | 1e-06 | 7.059256 | 7.059256 | 16.277081 | 19.651742 | 19.651742 | 19.971153 | 19.971153 | 21.466339 | 26.124694
| 0.001014 | 0.059443 | 0.059443 | 0.110708 | 7.059067 | 7.059067 | 16.276093 | 19.651754 | 19.651754 | 19.971126 | 19.971126 | 21.467028 | 26.124519
| 0.002027 | 0.118882 | 0.118882 | 0.221413 | 7.058501 | 7.058501 | 16.273132 | 19.651789 | 19.651789 | 19.971046 | 19.971046 | 21.469094 | 26.123991
| 0.003041 | 0.178311 | 0.178311 | 0.332109 | 7.057558 | 7.057558 | 16.268201 | 19.651847 | 19.651847 | 19.970911 | 19.970911 | 21.472531 | 26.123111
| 0.004055 | 0.237726 | 0.237726 | 0.442793 | 7.056237 | 7.056237 | 16.261309 | 19.651929 | 19.651929 | 19.970723 | 19.970723 | 21.477333 | 26.121879
| 0.005069 | 0.297121 | 0.297121 | 0.55346 | 7.054538 | 7.054538 | 16.252467 | 19.652034 | 19.652034 | 19.970482 | 19.970482 | 21.483487 | 26.120295
| 0.006082 | 0.356493 | 0.356493 | 0.664106 | 7.052462 | 7.052462 | 16.241688 | 19.652163 | 19.652163 | 19.970187 | 19.970187 | 21.49098 | 26.11836
| 0.007096 | 0.415836 | 0.415836 | 0.774728 | 7.050008 | 7.050008 | 16.22899 | 19.652315 | 19.652315 | 19.969838 | 19.969838 | 21.499796 | 26.116072
| 0.00811 | 0.475145 | 0.475145 | 0.885322 | 7.047177 | 7.047177 | 16.214391 | 19.652491 | 19.652491 | 19.969436 | 19.969436 | 21.509915 | 26.113433
| 0.009123 | 0.534417 | 0.534417 | 0.995882 | 7.043967 | 7.043967 | 16.197914 | 19.652691 | 19.652691 | 19.968981 | 19.968981 | 21.521315 | 26.110442
| 0.010137 | 0.593645 | 0.593645 | 1.106405 | 7.040378 | 7.040378 | 16.179583 | 19.652914 | 19.652914 | 19.968473 | 19.968473 | 21.533971 | 26.1071
| 0.011151 | 0.652826 | 0.652826 | 1.216887 | 7.036412 | 7.036412 | 16.159423 | 19.653161 | 19.653161 | 19.967913 | 19.967913 | 21.547858 | 26.103407
| 0.012165 | 0.711954 | 0.711954 | 1.327324 | 7.032066 | 7.032066 | 16.137463 | 19.653432 | 19.653432 | 19.9673 | 19.9673 | 21.562947 | 26.099362
| 0.013178 | 0.771025 | 0.771025 | 1.437712 | 7.027341 | 7.027341 | 16.113733 | 19.653727 | 19.653727 | 19.966635 | 19.966635 | 21.579208 | 26.094966
| 0.014192 | 0.830033 | 0.830033 | 1.548046 | 7.022237 | 7.022237 | 16.088265 | 19.654046 | 19.654046 | 19.965918 | 19.965918 | 21.596611 | 26.090218
| 0.015206 | 0.888976 | 0.888976 | 1.658323 | 7.016754 | 7.016754 | 16.06109 | 19.65439 | 19.65439 | 19.965149 | 19.965149 | 21.615121 | 26.08512
| 0.01622 | 0.947846 | 0.947846 | 1.768539 | 7.01089 | 7.01089 | 16.032242 | 19.654758 | 19.654758 | 19.964329 | 19.964329 | 21.634705 | 26.079672
| 0.017233 | 1.006641 | 1.006641 | 1.878688 | 7.004646 | 7.004646 | 16.001756 | 19.65515 | 19.65515 | 19.963457 | 19.963457 | 21.65533 | 26.073873
| 0.018247 | 1.065355 | 1.065355 | 1.988769 | 6.998021 | 6.998021 | 15.969667 | 19.655567 | 19.655567 | 19.962535 | 19.962535 | 21.676959 | 26.067723
| 0.019261 | 1.123983 | 1.123983 | 2.098775 | 6.991015 | 6.991015 | 15.93601 | 19.656009 | 19.656009 | 19.961563 | 19.961563 | 21.699557 | 26.061223
| 0.020274 | 1.182521 | 1.182521 | 2.208704 | 6.983628 | 6.983628 | 15.900822 | 19.656476 | 19.656476 | 19.960541 | 19.960541 | 21.723087 | 26.054374
| 0.021288 | 1.240964 | 1.240964 | 2.318551 | 6.975858 | 6.975858 | 15.864137 | 19.656968 | 19.656968 | 19.959469 | 19.959469 | 21.747515 | 26.047174
| 0.022302 | 1.299308 | 1.299308 | 2.428313 | 6.967706 | 6.967706 | 15.825993 | 19.657485 | 19.657485 | 19.958348 | 19.958348 | 21.772804 | 26.039626
| 0.023316 | 1.357548 | 1.357548 | 2.537985 | 6.959171 | 6.959171 | 15.786424 | 19.658028 | 19.658028 | 19.957179 | 19.957179 | 21.798917 | 26.031728
| 0.024329 | 1.415678 | 1.415678 | 2.647563 | 6.950253 | 6.950253 | 15.745466 | 19.658596 | 19.658596 | 19.955961 | 19.955961 | 21.82582 | 26.023481
| 0.025343 | 1.473696 | 1.473696 | 2.757043 | 6.940952 | 6.940952 | 15.703154 | 19.65919 | 19.65919 | 19.954696 | 19.954696 | 21.853477 | 26.014886
| 0.026357 | 1.531595 | 1.531595 | 2.866422 | 6.931265 | 6.931265 | 15.659522 | 19.65981 | 19.65981 | 19.953383 | 19.953383 | 21.881854 | 26.005942
| 0.02737 | 1.589372 | 1.589372 | 2.975695 | 6.921194 | 6.921194 | 15.614605 | 19.660456 | 19.660456 | 19.952024 | 19.952024 | 21.910916 | 25.996651
| 0.028384 | 1.647022 | 1.647022 | 3.084858 | 6.910738 | 6.910738 | 15.568435 | 19.661129 | 19.661129 | 19.950619 | 19.950619 | 21.94063 | 25.987012
| 0.029398 | 1.70454 | 1.70454 | 3.193908 | 6.899896 | 6.899896 | 15.521045 | 19.661828 | 19.661828 | 19.949168 | 19.949168 | 21.970963 | 25.977026
| 0.030412 | 1.761921 | 1.761921 | 3.302841 | 6.888667 | 6.888667 | 15.472466 | 19.662554 | 19.662554 | 19.947672 | 19.947672 | 22.001884 | 25.966693
| 0.031425 | 1.819162 | 1.819162 | 3.411652 | 6.877052 | 6.877052 | 15.42273 | 19.663306 | 19.663306 | 19.946132 | 19.946132 | 22.033361 | 25.956013
| 0.032439 | 1.876258 | 1.876258 | 3.520338 | 6.865049 | 6.865049 | 15.371867 | 19.664086 | 19.664086 | 19.944548 | 19.944548 | 22.065364 | 25.944987
| 0.033453 | 1.933204 | 1.933204 | 3.628894 | 6.852658 | 6.852658 | 15.319905 | 19.664893 | 19.664893 | 19.94292 | 19.94292 | 22.097863 | 25.933616
| 0.034466 | 1.989996 | 1.989996 | 3.737318 | 6.839879 | 6.839879 | 15.266873 | 19.665727 | 19.665727 | 19.941251 | 19.941251 | 22.130831 | 25.9219
| 0.03548 | 2.046629 | 2.046629 | 3.845605 | 6.826711 | 6.826711 | 15.212799 | 19.666589 | 19.666589 | 19.939539 | 19.939539 | 22.164239 | 25.909839
| 0.036494 | 2.1031 | 2.1031 | 3.953751 | 6.813152 | 6.813152 | 15.157708 | 19.667479 | 19.667479 | 19.937786 | 19.937786 | 22.19806 | 25.897434
| 0.037508 | 2.159403 | 2.159403 | 4.061753 | 6.799204 | 6.799204 | 15.101627 | 19.668397 | 19.668397 | 19.935993 | 19.935993 | 22.232268 | 25.884685
| 0.038521 | 2.215534 | 2.215534 | 4.169606 | 6.784865 | 6.784865 | 15.044581 | 19.669344 | 19.669344 | 19.93416 | 19.93416 | 22.26684 | 25.871594
| 0.039535 | 2.271489 | 2.271489 | 4.277307 | 6.770135 | 6.770135 | 14.986593 | 19.670318 | 19.670318 | 19.932288 | 19.932288 | 22.301749 | 25.858159
| 0.040549 | 2.327263 | 2.327263 | 4.384852 | 6.755013 | 6.755013 | 14.927686 | 19.671321 | 19.671321 | 19.930377 | 19.930377 | 22.336974 | 25.844383
| 0.041563 | 2.382853 | 2.382853 | 4.492238 | 6.739498 | 6.739498 | 14.867882 | 19.672353 | 19.672353 | 19.928429 | 19.928429 | 22.372491 | 25.830265
| 0.042576 | 2.438254 | 2.438254 | 4.59946 | 6.723591 | 6.723591 | 14.807203 | 19.673414 | 19.673414 | 19.926445 | 19.926445 | 22.408279 | 25.815807
| 0.04359 | 2.493462 | 2.493462 | 4.706515 | 6.70729 | 6.70729 | 14.745669 | 19.674503 | 19.674503 | 19.924424 | 19.924424 | 22.444317 | 25.801009
| 0.044604 | 2.548472 | 2.548472 | 4.813398 | 6.690595 | 6.690595 | 14.683301 | 19.675622 | 19.675622 | 19.922368 | 19.922368 | 22.480585 | 25.785871
| 0.045617 | 2.603281 | 2.603281 | 4.920108 | 6.673506 | 6.673506 | 14.620116 | 19.67677 | 19.67677 | 19.920277 | 19.920277 | 22.517064 | 25.770395
| 0.046631 | 2.657883 | 2.657883 | 5.026638 | 6.656022 | 6.656022 | 14.556134 | 19.677948 | 19.677948 | 19.918153 | 19.918153 | 22.553734 | 25.754581
| 0.047645 | 2.712276 | 2.712276 | 5.132987 | 6.638143 | 6.638143 | 14.491372 | 19.679155 | 19.679155 | 19.915996 | 19.915996 | 22.590579 | 25.738429
| 0.048659 | 2.766455 | 2.766455 | 5.23915 | 6.619868 | 6.619868 | 14.425847 | 19.680392 | 19.680392 | 19.913807 | 19.913807 | 22.627581 | 25.721941
| 0.049672 | 2.820416 | 2.820416 | 5.345124 | 6.601196 | 6.601196 | 14.359575 | 19.681659 | 19.681659 | 19.911588 | 19.911588 | 22.664723 | 25.705118
| 0.050686 | 2.874154 | 2.874154 | 5.450904 | 6.582128 | 6.582128 | 14.292571 | 19.682955 | 19.682955 | 19.909337 | 19.909337 | 22.701989 | 25.68796
| 0.0517 | 2.927667 | 2.927667 | 5.556488 | 6.562663 | 6.562663 | 14.224852 | 19.684282 | 19.684282 | 19.907058 | 19.907058 | 22.739365 | 25.670468
| 0.052713 | 2.980949 | 2.980949 | 5.661872 | 6.542801 | 6.542801 | 14.15643 | 19.685638 | 19.685638 | 19.90475 | 19.90475 | 22.776835 | 25.652643
| 0.053727 | 3.033997 | 3.033997 | 5.767052 | 6.52254 | 6.52254 | 14.087321 | 19.687025 | 19.687025 | 19.902414 | 19.902414 | 22.814385 | 25.634487
| 0.054741 | 3.086807 | 3.086807 | 5.872025 | 6.501881 | 6.501881 | 14.017536 | 19.688442 | 19.688442 | 19.900052 | 19.900052 | 22.852002 | 25.615999
| 0.055755 | 3.139375 | 3.139375 | 5.976786 | 6.480824 | 6.480824 | 13.94709 | 19.68989 | 19.68989 | 19.897664 | 19.897664 | 22.889673 | 25.597181
| 0.056768 | 3.191698 | 3.191698 | 6.081333 | 6.459368 | 6.459368 | 13.875994 | 19.691367 | 19.691367 | 19.895251 | 19.895251 | 22.927384 | 25.578034
| 0.057782 | 3.243771 | 3.243771 | 6.185662 | 6.437513 | 6.437513 | 13.80426 | 19.692875 | 19.692875 | 19.892814 | 19.892814 | 22.965124 | 25.558559
| 0.058796 | 3.295591 | 3.295591 | 6.28977 | 6.415259 | 6.415259 | 13.7319 | 19.694413 | 19.694413 | 19.890354 | 19.890354 | 23.002881 | 25.538758
| 0.05981 | 3.347153 | 3.347153 | 6.392605 | 6.392605 | 6.393652 | 13.658925 | 19.695981 | 19.695981 | 19.887872 | 19.887872 | 23.040645 | 25.51863
| 0.060823 | 3.398455 | 3.398455 | 6.369552 | 6.369552 | 6.497306 | 13.585345 | 19.69758 | 19.69758 | 19.885369 | 19.885369 | 23.078403 | 25.498178
| 0.061837 | 3.449493 | 3.449493 | 6.346099 | 6.346099 | 6.600727 | 13.51117 | 19.699209 | 19.699209 | 19.882846 | 19.882846 | 23.116145 | 25.477403
| 0.062851 | 3.500263 | 3.500263 | 6.322246 | 6.322246 | 6.703913 | 13.43641 | 19.700868 | 19.700868 | 19.880303 | 19.880303 | 23.153862 | 25.456305
| 0.063864 | 3.550761 | 3.550761 | 6.297993 | 6.297993 | 6.80686 | 13.361074 | 19.702557 | 19.702557 | 19.877742 | 19.877742 | 23.191544 | 25.434887
| 0.064878 | 3.600984 | 3.600984 | 6.27334 | 6.27334 | 6.909565 | 13.285173 | 19.704276 | 19.704276 | 19.875164 | 19.875164 | 23.229182 | 25.413149
| 0.065892 | 3.650928 | 3.650928 | 6.248286 | 6.248286 | 7.012023 | 13.208713 | 19.706026 | 19.706026 | 19.872569 | 19.872569 | 23.266765 | 25.391093
| 0.066906 | 3.70059 | 3.70059 | 6.222833 | 6.222833 | 7.114232 | 13.131705 | 19.707804 | 19.707804 | 19.869959 | 19.869959 | 23.304287 | 25.36872
| 0.067919 | 3.749967 | 3.749967 | 6.19698 | 6.19698 | 7.216189 | 13.054155 | 19.709613 | 19.709613 | 19.867335 | 19.867335 | 23.341738 | 25.346031
| 0.068933 | 3.799055 | 3.799055 | 6.170727 | 6.170727 | 7.317889 | 12.976073 | 19.711451 | 19.711451 | 19.864697 | 19.864697 | 23.37911 | 25.323028
| 0.069947 | 3.84785 | 3.84785 | 6.144075 | 6.144075 | 7.41933 | 12.897465 | 19.713319 | 19.713319 | 19.862046 | 19.862046 | 23.416395 | 25.299713
| 0.07096 | 3.89635 | 3.89635 | 6.117023 | 6.117023 | 7.520507 | 12.818339 | 19.715215 | 19.715215 | 19.859384 | 19.859384 | 23.453586 | 25.276087
| 0.071974 | 3.944552 | 3.944552 | 6.089571 | 6.089571 | 7.621418 | 12.738702 | 19.717141 | 19.717141 | 19.856712 | 19.856712 | 23.490675 | 25.252152
| 0.072988 | 3.992451 | 3.992451 | 6.061721 | 6.061721 | 7.722059 | 12.658561 | 19.719095 | 19.719095 | 19.854029 | 19.854029 | 23.527656 | 25.227909
| 0.074002 | 4.040046 | 4.040046 | 6.033472 | 6.033472 | 7.822428 | 12.577923 | 19.721078 | 19.721078 | 19.851338 | 19.851338 | 23.564521 | 25.203359
| 0.075015 | 4.087332 | 4.087332 | 6.004825 | 6.004825 | 7.922519 | 12.496794 | 19.723089 | 19.723089 | 19.84864 | 19.84864 | 23.601264 | 25.178506
| 0.076029 | 4.134307 | 4.134307 | 5.975779 | 5.975779 | 8.022331 | 12.415181 | 19.725128 | 19.725128 | 19.845935 | 19.845935 | 23.637879 | 25.153349
| 0.077043 | 4.180967 | 4.180967 | 5.946337 | 5.946337 | 8.121859 | 12.333089 | 19.727194 | 19.727194 | 19.843223 | 19.843223 | 23.674358 | 25.127892
| 0.078056 | 4.227311 | 4.227311 | 5.916497 | 5.916497 | 8.221101 | 12.250526 | 19.729288 | 19.729288 | 19.840508 | 19.840508 | 23.710697 | 25.102136
| 0.07907 | 4.273334 | 4.273334 | 5.886261 | 5.886261 | 8.320052 | 12.167495 | 19.731409 | 19.731409 | 19.837788 | 19.837788 | 23.746888 | 25.076082
| 0.080084 | 4.319034 | 4.319034 | 5.855629 | 5.855629 | 8.41871 | 12.084004 | 19.733557 | 19.733557 | 19.835065 | 19.835065 | 23.782928 | 25.049733
| 0.081098 | 4.364408 | 4.364408 | 5.824602 | 5.824602 | 8.517072 | 12.000058 | 19.73573 | 19.73573 | 19.832341 | 19.832341 | 23.818809 | 25.023092
| 0.082111 | 4.409454 | 4.409454 | 5.79318 | 5.79318 | 8.615133 | 11.915661 | 19.73793 | 19.73793 | 19.829615 | 19.829615 | 23.854526 | 24.996158
| 0.083125 | 4.454169 | 4.454169 | 5.761365 | 5.761365 | 8.712891 | 11.83082 | 19.740155 | 19.740155 | 19.826889 | 19.826889 | 23.890076 | 24.968936
| 0.084139 | 4.498549 | 4.498549 | 5.729157 | 5.729157 | 8.810341 | 11.745539 | 19.742406 | 19.742406 | 19.824164 | 19.824164 | 23.925451 | 24.941427
| 0.085153 | 4.542593 | 4.542593 | 5.696556 | 5.696556 | 8.907482 | 11.659823 | 19.744681 | 19.744681 | 19.821441 | 19.821441 | 23.960648 | 24.913633
| 0.086166 | 4.586297 | 4.586297 | 5.663565 | 5.663565 | 9.004309 | 11.573678 | 19.74698 | 19.74698 | 19.81872 | 19.81872 | 23.995662 | 24.885556
| 0.08718 | 4.62966 | 4.62966 | 5.630183 | 5.630183 | 9.100818 | 11.487107 | 19.749303 | 19.749303 | 19.816004 | 19.816004 | 24.030487 | 24.857199
| 0.088194 | 4.672679 | 4.672679 | 5.596412 | 5.596412 | 9.197007 | 11.400116 | 19.751648 | 19.751648 | 19.813291 | 19.813291 | 24.06512 | 24.828564
| 0.089207 | 4.715351 | 4.715351 | 5.562252 | 5.562252 | 9.292873 | 11.312709 | 19.754017 | 19.754017 | 19.810584 | 19.810584 | 24.099556 | 24.799654
| 0.090221 | 4.757674 | 4.757674 | 5.527706 | 5.527706 | 9.38841 | 11.224891 | 19.756408 | 19.756408 | 19.807883 | 19.807883 | 24.13379 | 24.77047
| 0.091235 | 4.799646 | 4.799646 | 5.492774 | 5.492774 | 9.483617 | 11.136665 | 19.75882 | 19.75882 | 19.805189 | 19.805189 | 24.167819 | 24.741016
| 0.092248 | 4.841265 | 4.841265 | 5.457456 | 5.457456 | 9.57849 | 11.048037 | 19.761253 | 19.761253 | 19.802503 | 19.802503 | 24.201639 | 24.711294
| 0.093262 | 4.882527 | 4.882527 | 5.421756 | 5.421756 | 9.673024 | 10.95901 | 19.763707 | 19.763707 | 19.799826 | 19.799826 | 24.235245 | 24.681306
| 0.094276 | 4.923432 | 4.923432 | 5.385673 | 5.385673 | 9.767218 | 10.869589 | 19.76618 | 19.76618 | 19.797158 | 19.797158 | 24.268634 | 24.651056
| 0.09529 | 4.963977 | 4.963977 | 5.34921 | 5.34921 | 9.861066 | 10.779778 | 19.768672 | 19.768672 | 19.794501 | 19.794501 | 24.301801 | 24.620545
| 0.096303 | 5.00416 | 5.00416 | 5.312367 | 5.312367 | 9.954566 | 10.689581 | 19.771183 | 19.771183 | 19.791855 | 19.791855 | 24.334744 | 24.589778
| 0.097317 | 5.043979 | 5.043979 | 5.275147 | 5.275147 | 10.047714 | 10.599001 | 19.773712 | 19.773712 | 19.789221 | 19.789221 | 24.367458 | 24.558756
| 0.098331 | 5.083433 | 5.083433 | 5.23755 | 5.23755 | 10.140506 | 10.508043 | 19.776258 | 19.776258 | 19.7866 | 19.7866 | 24.399941 | 24.527483
| 0.099345 | 5.122518 | 5.122518 | 5.199578 | 5.199578 | 10.232938 | 10.416711 | 19.778821 | 19.778821 | 19.783992 | 19.783992 | 24.432187 | 24.495962
A | 0.100358 | 5.161234 | 5.161234 | 5.161234 | 5.161234 | 10.325008 | 10.325008 | 19.781399 | 19.781399 | 19.781399 | 19.781399 | 24.464196 | 24.464196