## Sheet1
Team Name | Team Shiomi
1. Setup
DFT Package & Version | Quantum Espresso, v6.6
Phonons Package(s) and Version(s) | ALAMODE, v1.1.0
Compiler | intel_compiler/2020.2.254 + intel_mpi/2020.2.254
Hardware | AMD EPYC 7702 2.0 GHz, 64 core/cpu, 2 cpu/node
2. Structure and Electrons
Energy Threshold (with units) | 1.0d-12 Ry # conv_thr parameters in pw.x
Force Threshold (with units) | 1.0d-3 Ry/bohr # forc_conv_thr parameters in pw.x
Converged Energy Cutoff (wavefunction and charge density, with units) | wavefunction: 40 Ry, charge density: 160 Ry
Converged k-point Grid (including Gamma point or shifted?) | 18x18x18, shifted
Smearing (with units) | using occupations = 'fixed'
Fermi energy band shift? If so, value. | not shifted, Ef = 5.5996 eV
Brief Explanation of how Convergence Determined | Checking the total energ with respect to different variables (kmesh, ecutwfc, conv_thr, etc) to determine the approiate variables. With that, run a vc-relax to deterine the equlibrium lattice constant.
Lattice Constant used in Phonon Calculations (A) | 5.686
Computational Time (file name and location) | 0.7 core*hours
Input Files (file names and location) | Files: scf.in, nscf_path.in Location: Team Shiomi/Cheng_Shao/02_Electrons/Input_files
Band Structure Data (file name and location) | Files: G_X.txt, G_L.txt, G_K_X.txt Location: Team Shiomi/Cheng_Shao/02_Electrons/Results
3. Phonons (Harmonic)
Converged structural and electronic parameters used? | LC = 5.686 A
Energy Threshold (with units) | 1.0d-12 Ry
Force Threshold (with units) | 1.0d-3 Ry/bohr
Smearing (with units) | using occupations = 'fixed'
Method (DFPT or supercell displacement) | DFPT
DFPT (for phonons used in subsequent calculations)
k-point Grid (Including Gamma Point or shifted?) | 18x18x18, shifted
Energy Cutoff (tr2_ph) | 1.0d-14
Input q-point Grid (nq1,nq2,nq3) | 6x6x6
Supercell Displacements (for phonons used in subsequent calculations)
k-point Grid (Including Gamma Point or shifted?)
Energy Cutoff
Supercell Size (number of unit cells, number of atoms)
Total Number of Supercells
Displacement Size (A) and Number of Atoms Displaced
Harmonic Force Constant Cutoff (A) (if any)
How are Force Constants Obtained?
Invariance Constraint(s) Applied (postprocessing) | Acoustic Sum Rule
Harmonic IFCs (file name and location) | File: espresso.ifc2 Location: Team Shiomi/Cheng_Shao/03_Harmonic/Results
Dispersion Data (file name and location) | Files: G_X.txt, G_L.txt, G_K_X.txt Location: Team Shiomi/Cheng_Shao/03_Harmonic/Results
Computational Time (file name and location) | 40 core*hours
Input Files (file names and location) | Files: scf.in, q2r.in, ph.in, matdyn.in.freq Location: Team Shiomi/Cheng_Shao/03_Harmonic/Input_files
4. Phonons (Anharmonic)
Energy Threshold (with units) | 1.0d-12 Ry
Force Threshold (with units) | 1.0d-3 Ry/bohr
Smearing (with units) | n.a., using occupations = 'fixed'
k-point Grid (Including Gamma Point or shifted?) | 4x4x4, shifted
Energy Cutoff | 35
Supercell Size (number of unit cells, number of atoms) | 3x3x3, 216 atoms
Number of Supercells | 23
Displacement Size (A) and Number of Atoms Displaced in each supercell | 0.04 A, 2 atoms per supercell
k-point Grid (including Gamma point or shifted?) | 4x4x4, shifted
Cubic Force Constant Cutoff (A and number nearest neighbors) | 5.13A, 28 atoms in the nearest neighbors
Harmonic at Same Time as Cubic? | Yes
How are Force Constants Obtained? | least square fitting
Invariance Constraint(s) Applied (postprocessing) | Constraint for translational invariance is imposed between IFCs
Cubic IFCs (file name and location) | Files: Ge333_cubic.xml Location: Team Shiomi/Cheng_Shao/04_Anharmonic/Results
Computational Time (file name and location) | 3000 core*hours
Input Files (file names and location) | Files: scf.in, alm.333.in Location: Team Shiomi/Cheng_Shao/04_Anharmonic/Input_files
5. Thermal Conductivity
Group Velocity Calculation Method | central difference method
BTE Solution Method (if applicable) | RTA
How is Delta Function Handled in Scattering Rate Calculation? | Tetrahedron method
How is Isotope Scattering Included? | mass perturbation approach proposed by S. Tamura
q-grid for Converged Thermal Conductivity | 40x40x40
Temperature for Converged Thermal Conductivity | 300
Thermal Conductivity Temperature Depedendent Data (file name and location) | File: TC_T_dependence.txt Location: Team Shiomi/Cheng_Shao/04_Anharmonic/Results
Scattering Rates (grid size, file name and location) | File: scatter_rate.txt grid size: 40x40x40 Location: Team Shiomi/Cheng_Shao/04_Anharmonic/Results
Accumulation (grid size, file name and location) | Files: Accumu_TC_300K.txt , 40x40x40, Location: Team Shiomi/Cheng_Shao/04_Anharmonic/Results
Computational Time (file name and location) | 200 core*hours
Input Files (file names and location) | Files: scf.in, RTA.in, alm.333.in, alm.333.optimize.in, Location: Team Shiomi/Cheng_Shao/04_Anharmonic/Inputs