## Sheet1
Team Name
1. Setup
DFT Package & Version | VASP 6.3.0
Phonons Package(s) and Version(s) | ALAMODE 1.4.1
Compiler | Intel compiler
Hardware | AMD EPYC 7702 2.0GHz 64 core, 2 CPUs/node
2. Structure and Electrons
Energy Threshold (with units) | EDIFF = 1E-8 eV
Force Threshold (with units) | EDIFF = 1E-7 eV/Å
Converged Energy Cutoff (wavefunction and charge density, with units) | ENCUT = 225 eV
Converged k-point Grid (including Gamma point or shifted?) | Gamma-centered k-point grid = 14x14x14 (primitive cell)
Smearing (with units) - if any | 0.03 eV, ISMEAR=0 (gaussian)
Fermi energy band shift? If so, value. | Shifted, 3.465655 eV
Brief Explanation of how Convergence Determined | Structure: test the ENCUT, Kmesh, and SIGMA for lattice constant with the accuracy < 0.005 Angst Electrons: test the Kmesh for band structure with the energy accuracy < 0.01 eV at F/X/L
Lattice Constant used in Phonon Calculations (A) | 5.702 Å
Computational Time (file name and location)
Input Files (file names and location) | Structure Input files: POSCAR, INCAR, POTCAR, KPOINTS Location: Team ALAMODE/Ge redo/01_Structure/Input files Electrons Input files: INCAR.sc, KPOINTS.sc, INCAR.band, KPOINTS.band, POSCAR, POTCAR Location: Team ALAMODE/Ge redo/02_Electrons/Input files
Band Structure Data (file name and location) | File name: G-X.txt, G-K-X.txt, G-L.txt Location: Team ALAMODE/Ge redo/02_Electrons/Results
3. Phonons (Harmonic)
Converged structural and electronic parameters used? | LC = 5.702 Å
Energy Threshold (with units) | EDIFF = 1E-8 eV
Force Threshold (with units) | not need for static DFT
Smearing (with units) - if any | 0.03 eV, ISMEAR=0 (gaussian)
Method (DFPT or supercell displacement) | Supercell displacement
DFPT (for phonons used in subsequent calculations)
k-point Grid (Including Gamma Point or shifted?)
Energy Cutoff (tr2_ph)
Input q-point Grid (nq1,nq2,nq3)
Supercell Displacements (for phonons used in subsequent calculations)
k-point Grid (Including Gamma Point or shifted?) | Gamma-centered k-point grid = 7x7x7 (3x3x3 supercell)
Energy Cutoff | ENCUT = 225 eV
Supercell Size (number of unit cells, number of atoms) | 3x3x3 conventional cell, 216 atoms
Total Number of Supercells | 1
Displacement Size (A) and Number of Atoms Displaced | 0.01 Å, 1 atom
Harmonic Force Constant Cutoff (A) (if any) | None
How are Force Constants Obtained? | By least square fitting in ALAMODE
Invariance Constraint(s) Applied (postprocessing) | Constraints for translational invariance is considered
Harmonic IFCs (file name and location) | File name: Ge333_harmonic.xml Location: Team ALAMODE/Ge redo/03_Harmonic/Results
Dispersion Data (file name and location) | File name: G-X.txt, G-K-X.txt, G-L.txt Location: Team ALAMODE/Ge redo/03_Harmonic/Results
Computational Time (file name and location) | 408.23 core*hour
Input Files (file names and location) | Input files: Ge_alm1.in1, Ge_alm1.in2, Ge_band.in, Ge333.opt, INCAR, POTCAR, KPOINTS Location: Team ALAMODE/Ge redo/03_Harmonic/Input files
4. Phonons (Anharmonic)
Energy Threshold (with units) | EDIFF = 1E-8 eV
Force Threshold (with units) | not need for static DFT
Smearing (with units) | 0.03 eV, ISMEAR=0 (gaussian)
k-point Grid (Including Gamma Point or shifted?) | Gamma-centered k-point grid = 7x7x7 (3x3x3 supercell)
Energy Cutoff | ENCUT = 225 eV
Supercell Size (number of unit cells, number of atoms) | 3x3x3 conventional cell, 216 atoms
Number of Supercells | 34
Displacement Size (A) and Number of Atoms Displaced in each supercell | 0.02 Å, 2 atoms
Cubic Force Constant Cutoff (A and number nearest neighbors) | 5.292 Å (10 Bohr), 3rd nearstest neighbors
Harmonic at Same Time as Cubic? | No, harmonic IFCs are fixed
How are Force Constants Obtained? | by least square fitting in ALAMODE with harmonic IFCs being fixed
Invariance Constraint(s) Applied (postprocessing) | Constraints for translational invariance is considered
Cubic IFCs (file name and location) | File name: Ge333_cubic.xml Location: Team ALAMODE/Ge redo/04_Anharmonic/Results
Computational Time (file name and location) | 15,798.68 core*hour
Input Files (file names and location) | File name: Ge_alm2.in1, Ge_alm2.in2, Ge333.opt, INCAR, POTCAR, KPOINTS Location: Team ALAMODE/Ge redo/04_Anharmonic/Input files
5. Thermal Conductivity
Group Velocity Calculation Method | central difference method
BTE Solution Method (if applicable) | RTA
How is Delta Function Handled in Scattering Rate Calculation? | Tetrahedron method
How is Isotope Scattering Included? | mass perturbation approach proposed by S. Tamura
Masses used for pure and natural calculations | pure: 69.924, nat: 72.6396397
q-grid for Converged Thermal Conductivity (20 K) | 50x50x50
q-grid for Converged Thermal Conductivity (300 K) | 50x50x50
Thermal Conductivity Temperature Depedendent Data (file name and location) | File name: TC_temperature.txt Location: Team ALAMODE/Ge redo/04_Anharmonic/Results
300 K Scattering Rates (grid size, file name and location) | q-grid=50x50x50 File name: Scattering rate_nat_RTA_300K.txt Location: Team ALAMODE/Ge redo/04_Anharmonic/Results
300 K Accumulation (grid size, file name and location) | q-grid=50x50x50 File name: Accumulated TC_nat_RTA_300K.txt Location: Team ALAMODE/Ge redo/04_Anharmonic/Results
Computational Time (file name and location) | 3,525.12 (nat), 2,965.76 (pure) core*hour
Input Files (file names and location) | File name: Ge_RTA_nat.in, Ge_RTA_pure.in Location: Team ALAMODE/Ge redo/04_Anharmonic/Input files