## Sheet1
Team Name
1. Setup | vasp6.2.1
DFT Package & Version
Phonons Package(s) and Version(s)
Compiler | intel-2021a, OpenMPI, intel-mkl-2021a
Hardware | AMD Epyc 7H12 CPU 2.6 GHz; 2 socket with 64 cores each (128 cores in total) 256 GiB RAM
2. Structure and Electrons
Energy Threshold (with units) | 1e-08 eV
Force Threshold (with units) | 1e-05 eV/Ang
Converged Energy Cutoff (wavefunction and charge density, with units) | 600eV
Converged k-point Grid (including Gamma point or shifted?) | 21x21x21, Gamma centered
Smearing (with units) - if any | 0.05 eV
Fermi energy band shift? If so, value. | Yes. EF = 3.46671098 eV
Brief Explanation of how Convergence Determined | computed the lattice parameters for various combination of k-points, plane wave cutoff, smering method and smearing width.
Lattice Constant used in Phonon Calculations (A) | 5.70227 Ang
Computational Time (file name and location)
Input Files (file names and location)
Band Structure Data (file name and location)
3. Phonons (Harmonic)
Converged structural and electronic parameters used? | yes
Energy Threshold (with units) | 1e-08eV, 600eV plane wave cutoff
Force Threshold (with units) | 1e-07 eV/Ang
Smearing (with units) - if any | Gaussian smearing with width 0.15 eV
Method (DFPT or supercell displacement)
DFPT (for phonons used in subsequent calculations)
k-point Grid (Including Gamma Point or shifted?)
Energy Cutoff (tr2_ph)
Input q-point Grid (nq1,nq2,nq3)
Supercell Displacements (for phonons used in subsequent calculations) | supercell displacement
k-point Grid (Including Gamma Point or shifted?) | 2x2x2, Gamma centered.
Energy Cutoff | 600 eV
Supercell Size (number of unit cells, number of atoms) | supercell 6x6x6, 432 atoms
Total Number of Supercells | 1 supercell calculation.
Displacement Size (A) and Number of Atoms Displaced | 0.01 Ang , and 1 atom displaced
Harmonic Force Constant Cutoff (A) (if any) | No cutoff was used. all possible intercations were included.
How are Force Constants Obtained? | Conevtional method - From numerical derivatives of force dispalcement data. https://phonopy.github.io/phonopy/formulation.html#second-order-force-constants
Invariance Constraint(s) Applied (postprocessing) | Yes-translational invariance as implemented within phonopy
Harmonic IFCs (file name and location) | FORCE_CONSTANTS inside "Ge_Phonons" folder
Dispersion Data (file name and location) | Ge_Phonon_Dispersion_data, Three segments are in different sheets
Computational Time (file name and location)
Input Files (file names and location) | Ge_Phonons_Pandey
4. Phonons (Anharmonic)
Energy Threshold (with units) | 1e-08eV
Force Threshold (with units) | 1e-07 eV/Ang
Smearing (with units) | 0.15 eV
k-point Grid (Including Gamma Point or shifted?) | 3x3x3 gamma centered
Energy Cutoff | 550 eV
Supercell Size (number of unit cells, number of atoms) | 4x4x4 (128 atoms)
Number of Supercells | 416
Displacement Size (A) and Number of Atoms Displaced in each supercell | 0.03 Ang, and 2 atoms
Cubic Force Constant Cutoff (A and number nearest neighbors) | No cutoff was used. All possible triplet intercations were included - decided by supercell size.
Harmonic at Same Time as Cubic? | No
How are Force Constants Obtained? | Conevtional method - From numerical derivatives of force dispalcement data.
Invariance Constraint(s) Applied (postprocessing) | Yes- translation invarince as implemented within phono3py.
Cubic IFCs (file name and location) | FORCES_FC3 inside Ge_AnharmonicPhonons folder
Computational Time (file name and location) | Anharmonic_phonons_CPU_timing, inside Computational_Time folder in GDrive
Input Files (file names and location) | Inside Ge_AnharmonicPhonons_Pandey folder
5. Thermal Conductivity
Group Velocity Calculation Method | Group velocity is computed by analytical derivatives of dynamical matrix (see https://phonopy.github.io/phonopy/formulation.html#method)
BTE Solution Method (if applicable) | Direct solution of BTE method by L. Chaput, ( Phys. Rev. Lett. 110, 265506 (2013))
How is Delta Function Handled in Scattering Rate Calculation? | Linear tetrahedron method was used. "Kappa_convergence_with_qgrid-final"
How is Isotope Scattering Included? | Phonon-isotope scattering is calculated based on the formula by Tamura.
Masses used for pure and natural calculations | pure- 69.924 amu; natural- (69.9242500, 0.2038); (71.9220763, 0.2731); (72.9234595, 0.0776); (73.9211784, 0.3672); ( 75.921402, 0.0783)
q-grid for Converged Thermal Conductivity (20 K) | 51x51x51
q-grid for Converged Thermal Conductivity (300 K) | 41x41x41 (51x51x51 is used in Final calculations at various temperatures)
Thermal Conductivity Temperature Depedendent Data (file name and location) | Kappa_with_T_qgrid_51x51x51
300 K Scattering Rates (grid size, file name and location) | 51x51x51, Ge_Scattering_Rates_20K_RTA.xlsx; Ge_Scattering_Rates_300K_RTA.xlsx
300 K Accumulation (grid size, file name and location) | 51x51x51, Ge_accumulation_RTA_20K_grid_51_51_51.xlsx, Ge_accumulation_RTA_300K_grid_51_51_51.xlsx
Computational Time (file name and location)
Input Files (file names and location) | Thermal_Conductivity_Pandey folder