## 2nd_FC_666_3rd_FC_444
|  | integration grid | tetrahedron method
2nd IFC | 3rd IFCs | N x N x N | kappa_pure at 20K |  | kappa_pure at 300K
SC=6x6x6 | SC=4x4x4 |  | direct solution | RTA | direct solution | RTA
KP=3x3x3 | KP=3x3x3
Ecut=600eV | Ecut= 550eV | 10 | 12367.522 | 6875.102 | 47.243 | 44.867
| Cutoff =11.40451235 | 11 | 13050.939 | 7147.149 | 47.967 | 45.133
| (maximum possible within phono3py) | 13 | 14522.964 | 7583.687 | 50.204 | 47.19
| results for full solution are shown | 15 | 15151.035 | 7841.77 | 52.603 | 49.45
|  | 18 | 15065.001 | 7762.02 | 54.669 | 51.46
| from here we take 51x51 x51 grid for final calculations | 21 | 15037.191 | 7584.153 | 55.225 | 51.827
|  | 24 | 14989.916 | 7502.616 | 55.271 | 51.915
| Ge mass taken as 69.924 amu | 25 | 14997.049 | 7486.881 | 55.356 | 51.93
|  | 27 | 15106.167 | 7483.186 | 55.54 | 52.066
|  | 30 | 15164.471 | 7486.896 | 55.86 | 52.394
|  | 35 | 15203.412 | 7445.312 | 56.342 | 52.791
|  | 41 | 15233.141 | 7405.147 | 56.637 | 53.044
|  | 51 | 15273.413 | 7357.962 | 56.918 | 53.282
|  | 61 | 15275.072 | 7317.018 | 56.873 | 53.21