## Sheet1
Parameters | T(K) | K_pure, full | K_pure, RTA | K_nat, full | K_nat, RTA
|  | W/m-K | W/m-K | W/m-K | W/m-K
2nd IFCs
SC=6x6x6 | 20 | 15273.413 | 7357.962 | 974.014 | 961.435
KP=3x3x3 | 30 | 4689.563 | 3368.308 | 639.448 | 626.587
Ecut=600eV | 40 | 2159.151 | 1797.18 | 495.085 | 484.125
Gauassian smearing, width 0.15 | 50 | 1175.406 | 1048.539 | 396.147 | 387.711
| 75 | 433.744 | 407.618 | 237.447 | 232.877
| 100 | 246.105 | 232.777 | 161.979 | 158.404
3rd IFCS | 125 | 170.602 | 161.17 | 122.917 | 119.671
SC=4x4x4 | 150 | 131.102 | 123.582 | 99.676 | 96.638
KP=3x3x3 | 175 | 106.928 | 100.597 | 84.291 | 81.431
Ecut=550eV | 200 | 90.574 | 85.079 | 73.309 | 70.612
Gaussian smearing, width 0.15 | 225 | 78.734 | 73.869 | 65.036 | 62.488
3rd order cutoff= 11.40 Ang | 250 | 69.737 | 65.367 | 58.553 | 56.141 | /
Displacement = 0.030 Ang | 275 | 62.653 | 58.684 | 53.318 | 51.03
| 300 | 56.918 | 53.282 | 48.99 | 46.815
BTE details | 400 | 41.816 | 39.089 | 37.168 | 35.356
n | 500 | 33.135 | 30.953 | 30.056 | 28.505
tetrahedron method | 600 | 27.47 | 25.651 | 25.273 | 23.917
| 700 | 23.472 | 21.913 | 21.823 | 20.618 |  | \
| 800 | 20.497 | 19.132 | 19.211 | 18.128
Ge mass in pure case: 69.924 amu | 900 | 18.194 | 16.981 | 17.163 | 16.178
| 1000 | 16.358 | 15.267 | 15.513 | 14.61