## For Teams
Team Name
1. Setup
DFT Package & Version | VASP 6.2.1
Phonons Package(s) and Version(s) | ALAMODE 1.3.0
Compiler | Intel Compiler version 20.0.2.254 + Intel MKL
Hardware | Intel Xeon Platinum 8268 24core 2.9 GHz x 2 / node
2. Structure and Electrons
Energy Threshold (with units) | 1.0e-8 eV
Force Threshold (with units) | 1.0e-4 eV/Angstrom
Converged Energy Cutoff (wavefunction and charge density, with units) | 450 eV
Converged k-point Grid (including Gamma point or shifted?) | 12x12x1 (Gamma-centered)
Smearing (with units) - if any | Gaussian smearing, width=0.05 eV
Fermi energy band shift? If so, value. | Yes, -1.044522 eV
Brief Explanation of how Convergence Determined | From change of in-plane lattice constants with respect to ENCUT and k-point grid. The lattice constant at each condition is esimated by computing energies at various in-plane lattice constants and then fitted the data to Birch–Murnaghan equation of states.
Lattice Constant used in Phonon Calculations (A) | 3.270077
Internal degree of freedom Δ (A) - 2Δ=separation of Se layers | 1.665133
Vacuum space (A) | 15.01497
Computational Time (file name and location) | outputs/core_hours.txt
Input Files (file names and location) | inputs/1.Structure/
Band Structure Data (file name and location) | outputs/band_G-M.txt outputs/band_G-K-M.txt
3. Phonons (Harmonic)
Converged structural and electronic parameters used? | yes
Energy Threshold (with units) | 1.0e-8 eV
Force Threshold (with units) | None
Smearing (with units) - if any | Gaussian smearing, width = 0.05 eV
Method (DFPT or supercell displacement) | supercell displacement
DFPT (for phonons used in subsequent calculations)
k-point Grid (Including Gamma Point or shifted?)
Energy Cutoff (tr2_ph)
Input q-point Grid (nq1,nq2,nq3)
Supercell Displacements (for phonons used in subsequent calculations)
k-point Grid (Including Gamma Point or shifted?) | 2x2x1 Gamma-centered
Energy Cutoff | 450 eV
Supercell Size (number of unit cells, number of atoms) | 8x8x1, 192 atoms
Total Number of Supercells | 9
Displacement Size (A) and Number of Atoms Displaced | 0.01 A, only 1 atom is displaced at each configuration
Harmonic Force Constant Cutoff (A) (if any) | None
How are Force Constants Obtained? | Ordinary least-squares fitting
Long Range Coulomb Corrections | Yes
Method of Born charges and dielectric calculations | DFPT (extrapolated to infinite vaccum-spacing limit)
k-point Grid (same as phonons?) | 20x20x1 Gamma-centered
Born Charge / Dielectric Matrices (location) | inputs/3.Harmonic/BORN.monolayer
Method of correction | Ewald method
Invariance Constraint(s) Applied (postprocessing) | translational invariance (acoustic sum rule)
Harmonic IFCs (file name and location) | force_constants/2nd-order/harmonic881.xml
Dispersion Data (file name and location) | outputs/phband_G-M.txt outputs/phband_G-K-M.txt
Computational Time (file name and location) | outputs/core_hours.txt
Input Files (file names and location) | inputs/3.Harmonic/ALM1.in inputs/3.Harmonic/phband.in
4. Phonons (Anharmonic)
Energy Threshold (with units) | 1.0e-8 eV
Force Threshold (with units) | None
Smearing (with units) | Gaussian smearing, width = 0.05 eV
k-point Grid (Including Gamma Point or shifted?) | 2x2x1 Gamma-centered
Energy Cutoff | 450 eV
Supercell Size (number of unit cells, number of atoms) | 6x6x1, 108 atoms
Number of Supercells | 200
Displacement Size (A) and Number of Atoms Displaced in each supercell | 0.03 A, all atoms in the supercell are displaced in random directions
Cubic Force Constant Cutoff (A and number nearest neighbors) | ﻿6.60556 A, 9th NN shell
Harmonic at Same Time as Cubic? | No. They are fitted in steps.
How are Force Constants Obtained? | Ordinary least-squares fitting
Invariance Constraint(s) Applied (postprocessing) | translational invariance (acoustic sum rule)
Cubic IFCs (file name and location) | force_constants/3rd-order/cubic661_8nn.xml
Computational Time (file name and location) | outputs/core_hours.txt
Input Files (file names and location) | inputs/4.Anharmonic/ols_9_200.in inputs/4.Anharmonic/DFSET_random
5. Thermal Conductivity
Group Velocity Calculation Method | Finite difference of eigenvalues
BTE Solution Method (if applicable) | RTA
How is Delta Function Handled in Scattering Rate Calculation? | Tetrahedron (triangle) method
How is Isotope Scattering Included? | Tamura's 1st-order perturbation theory
q-grid for Converged Thermal Conductivity | 100x100x1
Masses used for pure and natural calculations | pure = 97.905404 (Mo), 79.916522 (Se) natural = 95.9487 (Mo), 78.9596 (Se)
Temperature for Converged Thermal Conductivity | 300
Thermal Conductivity Temperature Depedendent Data (file name and location) | outputs/kappa_temperature_dependence.txt
Scattering Rates (grid size, file name and location) | outputs/scattering_rates_300K.txt (100x100x1 grid)
Accumulation (grid size, file name and location) | outputs/kappa_300K_cumulative_mfp.txt outputs/kappa_300K_cumulative_freq.txt
Computational Time (file name and location) | outputs/core_hours.txt
Input Files (file names and location) | inputs/4.Anharmonic/RTA.in inputs/4.Anharmonic/RTA_iso.in