## For Teams
Team Name | Team Shiomi
1. Setup
DFT Package & Version | VASP v6.3.0
Phonons Package(s) and Version(s) | ALAMODE v1.4.1
Compiler
Hardware
2. Structure and Electrons
Energy Threshold (with units) | Structure: EDIFF = 1E-09 eV, Electrons: EDIFF = 1E-09 eV
Force Threshold (with units) | Structure: EDIFFG = 1E-08 eV/Å, Electrons: none
Converged Energy Cutoff (wavefunction and charge density, with units) | Structure: ENCUT = 316 eV Electrons: ENCUT = 316 eV
Converged k-point Grid (including Gamma point or shifted?) | 15x15x1 (primitive cell), including Gamma
Smearing (with units) - if any | Structure: ISMEAR = 0 SIGMA = 0.03 eV, Electron: ISMEAR = 0 SIGMA = 0.01 eV
Fermi energy band shift? If so, value. | Shifted, -3.323576 eV
Brief Explanation of how Convergence Determined | Structure: test the ENCUT, K-mesh, SIGMA and EDIFF (EDIFFG) for lattice constant with the accuracy < 0.05 Å Electrons: test the ENCUT, K-mesh, SIGMA and EDIFF for band structure with the energy accuracy < 0.1 eV at F/K/M
Lattice Constant used in Phonon Calculations (A) | 3.269 Å
Internal degree of freedom Δ (A) - 2Δ=separation of Se layers | 1.666 Å
Vacuum space (A) | 40 Å
Computational Time (file name and location) | Structure: cores*hours, Electrons: cores*hours
Input Files (file names and location) | Structure Input files: POSCAR, INCAR, POTCAR, KPOINTS, run.sh Location: Team Shiomi/Monolayer MoSe2/Han Meng_VASP/01_Structure/Input files Electrons Input files: INCAR.sc, KPOINTS.sc, INCAR.band, KPOINTS.band, POSCAR, POTCAR, run.sh Location: Team Shiomi/Monolayer MoSe2/New202210_Han Meng_VASP/02_Electrons/Input files
Band Structure Data (file name and location) | File name: G-M.txt, G-K-M.txt Location: Team Shiomi/Monolayer MoSe2/New202210_Han Meng_VASP/02_Electrons/Results
3. Phonons (Harmonic)
Converged structural and electronic parameters used? | LC = 3.269 Å
Energy Threshold (with units) | EDIFF = 1E-07 eV
Force Threshold (with units) | not needed for static DFT
Smearing (with units) - if any | ISMEAR = 0, SIGMA = 0.03 eV
Method (DFPT or supercell displacement) | Supercell displacement
DFPT (for phonons used in subsequent calculations)
k-point Grid (Including Gamma Point or shifted?)
Energy Cutoff (tr2_ph)
Input q-point Grid (nq1,nq2,nq3)
Supercell Displacements (for phonons used in subsequent calculations)
k-point Grid (Including Gamma Point or shifted?) | 1x1x1 (supercell), including Gamma
Energy Cutoff | ENCUT = 316 eV
Supercell Size (number of unit cells, number of atoms) | 8x8x1, 192 atoms
Total Number of Supercells | 9
Displacement Size (A) and Number of Atoms Displaced | 0.04 Å, 1 atom
Harmonic Force Constant Cutoff (A) (if any) | None
How are Force Constants Obtained? | By least square fitting in ALAMODE
Long Range Coulomb Corrections
Method of Born charges and dielectric calculations | Density functional perturbation theory
k-point Grid (same as phonons?) | 15x15x1 (primitive cell), including Gamma
Born Charge / Dielectric Matrices (location) | File name: MoSe.born Location: Team Shiomi/Monolayer MoSe2/New202210_Han Meng_VASP/03_Harmonic/Input files
Method of correction | Ewald method
Invariance Constraint(s) Applied (postprocessing) | Constraints for translational invariance is considered
Harmonic IFCs (file name and location) | File name: MoSe881_harmonic.xml Location: Team Shiomi/RbBr/New202210_Han Meng_VASP/03_Harmonic/Results
Dispersion Data (file name and location) | File name: G-M.txt, G-K-M.txt Location: Team Shiomi/Monolayer MoSe2/New202210_Han Meng_VASP/03_Harmonic/Results
Computational Time (file name and location) | cores*hours
Input Files (file names and location) | Input files: MoSe_alm1.in1, MoSe_alm1.in2, MoSe_band.in, MoSe.born, MoSe881.opt, INCAR, POTCAR, KPOINTS, run.sh Location: Team Shiomi/Monolayer MoSe2/New202210_Han Meng_VASP/03_Harmonic/Input files
4. Phonons (Anharmonic)
Energy Threshold (with units) | EDIFF = 1E-07 eV
Force Threshold (with units) | not needed for static DFT
Smearing (with units) | ISMEAR = 0, SIGMA = 0.03 eV
k-point Grid (Including Gamma Point or shifted?) | 1x1x1 (supercell), including Gamma
Energy Cutoff | ENCUT = 316 eV
Supercell Size (number of unit cells, number of atoms) | 8x8x1, 192 atoms
Number of Supercells | 406
Displacement Size (A) and Number of Atoms Displaced in each supercell | 0.08 Å, 2 atom
Cubic Force Constant Cutoff (A and number nearest neighbors) | 6.35Å (12 Bohr), 7th nearstest neighbors
Harmonic at Same Time as Cubic? | No, harmonic IFCs are fixed
How are Force Constants Obtained? | by least square fitting in ALAMODE with harmonic IFCs being fixed
Invariance Constraint(s) Applied (postprocessing) | Constraints for translational invariance is considered
Cubic IFCs (file name and location) | File name: MoSe881_cubic.xml Location: Team Shiomi/Monolayer MoSe2/New202210_Han Meng_VASP/04_Anharmonic/Results
Computational Time (file name and location) | cores*hours
Input Files (file names and location) | File name: MoSe_alm2.in1, MoSe_alm2.in2, MoSe881.opt, INCAR, POTCAR, KPOINTS, run1.sh Location: Team Shiomi/Monolayer MoSe2/New202210_Han Meng_VASP/04_Anharmonic/Input files
5. Thermal Conductivity
Group Velocity Calculation Method | central difference method
BTE Solution Method (if applicable) | RTA
How is Delta Function Handled in Scattering Rate Calculation? | Tetrahedron method
How is Isotope Scattering Included? | mass perturbation approach proposed by S. Tamura
q-grid for Converged Thermal Conductivity | RTA q-grid=60x60x1
Masses used for pure and natural calculations | Pure: Mo 97.905, Se 79.917; Natural: Mo 95.94873241, Se 78.9595608
Temperature for Converged Thermal Conductivity | 300 K
Thermal Conductivity Temperature Depedendent Data (file name and location) | File name: TC_temperature.txt Location: Team Shiomi/New202210_Han Meng_VASP/Monolayer MoSe2/04_Anharmonic/Results
Scattering Rates (grid size, file name and location) | RTA q-grid=60x60x1 File name: Scattering rate_nat_RTA_300K.txt Location: Team Shiomi/Monolayer MoSe2/New202210_Han Meng_VASP/04_Anharmonic/Results
Accumulation (grid size, file name and location) | RTA q-grid=60x60x1 File name: Accumulated TC_nat_RTA_300K.txt Location: Team Shiomi/Monolayer MoSe2/New202210_Han Meng_VASP/04_Anharmonic/Results
Computational Time (file name and location) | cores*hours
Input Files (file names and location) | File name: MoSe_RTA_nat.in1, MoSe_RTA_pure.in1, MoSe.born, run2.sh Location: Team Shiomi/Monolayer MoSe2/New202210_Han Meng_VASP/04_Anharmonic/Input files