## For Teams
Team Name | Li
1. Setup
DFT Package & Version | QE 6.6
Phonons Package(s) and Version(s) | DFPT in QE 6.6
Compiler | intel 2019.1.144 + openmpi 4.0.4
Hardware | Intel Xeon 6148G (40 cores per node, max mem 372 gb)
2. Structure and Electrons
Energy Threshold (with units) | 1.0e-7 Ryd
Force Threshold (with units) | 1.e-5 Ryd/Bohr
Converged Energy Cutoff (wavefunction and charge density, with units) | 102 Ryd for wavefunction, 408 Ryd for charge
Converged k-point Grid (including Gamma point or shifted?) | 8*8*1 including Gamma
Smearing (with units) - if any | No
Fermi energy band shift? If so, value. | No shift, Fermi energy -1.15 eV
Brief Explanation of how Convergence Determined | the maximum difference between each eigenenergy in consecutive kmeshes is smaller than 1 meV
Lattice Constant used in Phonon Calculations (A) | 3.267 Å
Internal degree of freedom Δ (A) - 2Δ=separation of Se layers | 1.665 Å
Vacuum space (A) | ~23 Å
Computational Time (file name and location) | data/1.structure/relax.out ¦ data/2.electronic/scf.out bands.{1..2}.out band.{.1.2}.out
Input Files (file names and location) | data/1.structure/relax.in ¦ data/2.electronic/scf.in bands.{1..2}.in band.{.1.2}.in
Band Structure Data (file name and location) | data/2.electronic/seg1.csv & seg2.csv
3. Phonons (Harmonic)
Converged structural and electronic parameters used? | Yes
Energy Threshold (with units) | 1.0e-7 Ryd
Force Threshold (with units) | 1.e-5 Ryd/Bohr
Smearing (with units) - if any | N.A.
Method (DFPT or supercell displacement) | DFPT
DFPT (for phonons used in subsequent calculations)
k-point Grid (Including Gamma Point or shifted?) | 10*10*1
Energy Cutoff (tr2_ph) | 1e-22
Input q-point Grid (nq1,nq2,nq3) | 8*8*1
Supercell Displacements (for phonons used in subsequent calculations)
k-point Grid (Including Gamma Point or shifted?)
Energy Cutoff
Supercell Size (number of unit cells, number of atoms)
Total Number of Supercells | *
Displacement Size (A) and Number of Atoms Displaced
Harmonic Force Constant Cutoff (A) (if any)
How are Force Constants Obtained?
Long Range Coulomb Corrections | No
Method of Born charges and dielectric calculations | DFPT
k-point Grid (same as phonons?) | Yes
Born Charge / Dielectric Matrices (location) | data/3.harmonic/espresso.fc
Method of correction | N.A.
Invariance Constraint(s) Applied (postprocessing) | simple-asr
Harmonic IFCs (file name and location) | data/3.harmonic/espresso.fc
Dispersion Data (file name and location) | data/3.harmonic/seg1.csv and seg2.csv
Computational Time (file name and location) | data/3.harmonic/ph.out
Input Files (file names and location) | data/3.harmonic/*.in
4. Phonons (Anharmonic)
Energy Threshold (with units) | 1.0D-7 Ryd
Force Threshold (with units) | 1.0D-5 Ryd/Bohr
Smearing (with units) | fixed
k-point Grid (Including Gamma Point or shifted?) | Gamma only
Energy Cutoff | 102 Ryd
Supercell Size (number of unit cells, number of atoms) | 5*5*1
Number of Supercells | 392
Displacement Size (A) and Number of Atoms Displaced in each supercell | base sieze: 0.01 A; Number of Atoms Displaced: 2
Cubic Force Constant Cutoff (A and number nearest neighbors) | 6.77 A (6th nearest neighbour)
Harmonic at Same Time as Cubic? | No
How are Force Constants Obtained? | Finite displacement
Invariance Constraint(s) Applied (postprocessing) | asr-simple
Cubic IFCs (file name and location) | data/4.anharmonic/FORCE_CONSTANTS_3RD
Computational Time (file name and location) | data/4.anharmonic/example-DISP.sc.in.390.out
Input Files (file names and location) | data/4.anharmonic/example-DISP.sc.in.390
5. Thermal Conductivity
Group Velocity Calculation Method | perturbative method
BTE Solution Method (if applicable) | iterative
How is Delta Function Handled in Scattering Rate Calculation? | adaptive smearing
How is Isotope Scattering Included? | atomic mass difference and abundance
q-grid for Converged Thermal Conductivity | 120*120*1
Masses used for pure and natural calculations | Same
Temperature for Converged Thermal Conductivity | 300K
Thermal Conductivity Temperature Depedendent Data (file name and location) | data/4.anharmonic/kappa_vs_T.csv
Scattering Rates (grid size, file name and location) | 11349, data/4.anharmonic/sr.csv
Accumulation (grid size, file name and location) | 100, data/4.anharmonic/ mfp_kappa.csv and data/4.anharmonic/ omega_kappa.csv
Computational Time (file name and location) | data/4.anharmonic/pure-lowT & pure-highT & iso-lowT & iso-highT
Input Files (file names and location) | data/4.anharmonic/inputs