## T-Thermal conductivity
T | iter-iso | rta-iso | iter-pure | rta-pure
50 | 911.0915 | 604.5283 | 1444.822 | 739.8011
75 | 468.7249 | 338.0268 | 595.7349 | 380.7971
100 | 306.9928 | 229.3156 | 360.3969 | 250.0127
125 | 227.7382 | 173.1143 | 257.31 | 185.4884
150 | 181.4909 | 139.2966 | 200.554 | 147.6391
175 | 151.2971 | 116.7875 | 164.7743 | 122.8504
200 | 130.0179 | 100.7188 | 140.1442 | 105.3534
225 | 114.1818 | 88.65297 | 122.1204 | 92.32644
250 | 101.9115 | 79.24423 | 108.3325 | 82.23599
275 | 92.10637 | 71.69081 | 97.42548 | 74.17946
300 | 84.0796 | 65.48566 | 88.56938 | 67.59126
400 | 62.56331 | 48.77126 | 65.15624 | 49.98719
500 | 49.94957 | 38.93158 | 51.65522 | 39.7266
600 | 41.62006 | 32.42452 | 42.83355 | 32.98603
700 | 35.69436 | 27.79374 | 36.60471 | 28.21189
800 | 31.25722 | 24.32656 | 31.96681 | 24.65024
900 | 27.80757 | 21.6318 | 28.37698 | 21.88989
1000 | 25.04738 | 19.47643 | 25.51484 | 19.68709