## Sheet1
2nd IFC | 3rd IFCs | integration grid used | 3rd-order IFCs cutoff (Ang) | kappa_pure (W/m-K) @ 300 K | kappa_pure (W/m-K) @ 300 K
SC=8x8x1 | SC=4x4x4
KP=3x3x1 | KP=3x3x1 | 61x61x1 |  | translation invariance imposed on 3rd | no symmetry constraints imposed on 3rd IFCS
Ecut=600eV | Ecut=550 eV | tetrahedron method
| Disp = 0.03 Ang |  | 3.33036555 | 77.9891 | 37.23736
|  |  | 4.1266038 | 81.13755 | 21.54459
|  |  | 4.12660463 | 81.13755 | 21.54459
|  |  | 4.66726432 | 82.6277 | 89.06635
|  |  | 5.26506225 | 87.2663 | 87.21355
|  |  | 5.2650629 | 87.2663 | 87.21355
|  |  | 5.66357348 | 89.99275 | 86.92343
|  |  | 6.53973134 | 89.5345 | 81.31558
|  |  | 6.5701902 | 89.5345 | 81.31558
|  |  | 7.00749053 | 89.66637 | 84.62886
|  |  | 7.00749102 | 89.66637 | 84.62886
|  |  | 7.33889779 | 90.03561 | 85.11019
|  |  | 7.73284844 | 90.54332 | 85.74318
|  |  | 7.73284888 | 90.54332 | 85.74318
|  |  | 8.39577075 | 91.42356 | 85.08382
|  |  | 8.39577116 | 91.42356 | 85.08382
|  |  | 8.65125139 | 89.57076 | 84.32885
|  |  | 9.27013944 | 88.95756 | 80.23093
|  |  | 9.58504093 | 89.67626 | 81.60899
|  |  | 9.58504128 | 89.67626 | 81.60899
|  |  | 9.80959702 | 89.54109 | 80.5639
|  |  | 10.12743951 | 89.23779 | 81.42437
|  |  | 10.12743985 | 89.23779 | 81.42437
|  |  | 10.35951391 | 89.35317 | 80.69248
|  |  | 10.64222968 | 89.04327 | 80.86391
|  |  | 10.64223 | 89.04327 | 80.86391
|  |  | 11.32714696 | 88.97734 | 80.80457
|  |  | 11.80659108 | 89.06635 | 80.49797