## 2nd_FC_881_3rd_FC_661
|  | integration grid | tetrahedron method | Smearing method |  |  | % change
2nd IFC | 3rd IFCs | N x N x 1 | kappa_pure at 300K | Sigma=0.01 | sigma=0.05 | Sigma=0.1
SC=8x8x1 | SC=6x6x1
KP=3x3x1 | KP=3x3x1 | 4 | 42.57158 | 279484.3 | 54.79612 | 40.33635
Ecut=600eV | Ecut= 550eV | 8 | 54.14994 | 611.2828 | 70.09656 | 53.59938 | 21.38203957
| Cutoff =11.80659108 Ang | 10 | 69.78007 | 367.7679 | 74.70879 | 65.08543 | 22.39913068
| (maximum possible within phono3py) | 11 | 70.24822 | 220.4834 | 67.38989 | 63.30516 | 0.6664163694
| results for full solution are shown | 13 | 65.59314 | 123.1685 | 70.64383 | 66.68108 | -7.0969039
|  | 15 | 70.62735 | 140.5063 | 70.80538 | 67.59759 | 7.127853242
| from here we take 101x101x1 grid for final calculations | 18 | 78.59901 | 133.6754 | 78.7144 | 74.3857 | 10.14219202
|  | 21 | 79.51223 | 120.8739 | 84.98491 | 75.14397 | 1.148519778
|  | 24 | 80.00015 | 104.9075 | 86.58716 | 75.24946 | 0.6099068656
|  | 27 | 82.80903 | 113.2385 | 91.30158 | 76.81215 | 3.391989808
|  | 30 | 83.69916 | 122.6772 | 92.1126 | 76.89127 | 1.063494564
| Z_length=21.3302968714934345 Ang | 35 | 85.11349 | 134.1567 | 93.90935 | 77.43524 | 1.661695782
| C=6.470 Ang | 41 | 86.58716 | 128.1862 | 92.03018 | 77.82426 | 1.701949436
| this kappa is scaled | 51 | 86.86079 | 118.965 | 87.3685 | 77.97262 | 0.3150263787
| scaling factor=Z/C | 56 | 89.25757 | 110.9406 | 86.47507 | 78.18362 | 2.685233065
| 3.296800135 | 61 | 89.06635 | 114.6396 | 85.42339 | 78.34516 | -0.2146875925
|  | 65 | 89.34658 | 119.7958 | 85.21569 | 78.5067 | 0.313641563
|  | 71 | 89.67626 | 116.3869 | 85.01459 | 78.75066 | 0.3676335429
|  | 86 | 92.14886 | 116.6342 | 85.18602 | 79.27486 | 2.683267146
|  | 91 | 92.64997 | 117.6199 | 85.17283 | 79.40343 | 0.540867523
|  | 101 | 93.97858 | 112.7473 | 85.34427 | 79.59794 | 1.413737459
|  | 131 | 92.32359 | 105.5635 | 86.06956 | 79.91114 | -1.792601057
|  | 146 | 93.72803 |  |  |  | 1.498417165
|  | 151 | 94.25222 |  |  |  | 0.5561579629
|  | 160 | 95.44896 |  |  |  | 1.253799392
|  | 165 | 95.84787 |  |  |  | 0.4161937193