## 2nd_FC_991_supercell
2nd IFC | integration grid | 3rd IFCs | 3rd IFCs | 3rd IFCs | 3rd IFCs | 3rd IFCs | 3rd IFCs | 3rd IFCs
SC=9x9x1 | N x N x 1 | SC=4x4x1 | SC=4x4x1 | SC=5x5x1 | SC=5x5x1 | SC=6x6x1 | SC=6x6x1 | SC=7x7x1
KP=2x2x1 |  | KP=3x3x1 | KP=1x1x1 | KP=3x3x1 | KP=1x1x1 | KP=3x3x1 | KP=1x1x1 | KP=1x1x1
Ecut=600eV |  | Ecut= 550eV | Ecut= 550eV | Ecut= 550eV | Ecut= 550eV | Ecut= 550eV | Ecut= 550eV | Ecut= 550eV
|  | Cutoff =7.73284 A | Cutoff =7.73284 A | Cutoff=9.58504 A | Cutoff=9.58504 A | Cutoff=11.8065 A | Cutoff=11.8065 A | Cutoff=13.31950 A
2nd order IFCs are same for all
|  | d =0.03 Ang | d =0.03 Ang
this kappa is not scaled
|  | tetrahedron method | tetrahedron method | tetrahedron method | tetrahedron method | tetrahedron method | tetrahedron method | tetrahedron method
|  | kappa_pure at 300K | kappa_pure at 300K | kappa_pure at 300K | kappa_pure at 300K | kappa_pure at 300K | kappa_pure at 300K | kappa_pure at 300K
Z_length=21.3302968714934345 Ang |  | (W/m-K) | (W/m-K) | (W/m-K) | (W/m-K) | (W/m-K) | (W/m-K) | (W/m-K)
C=6.470 Ang
this kappa is scaled | 4 | 42.58147 | 44.86286 | 41.61551 | 41.33198 | 42.4496 | 42.16607 | 42.71334
scaling factor=Z/C | 8 | 55.017 | 57.74345 | 54.13346 | 54.06752 | 53.92246 | 53.95873 | 54.07412
3.296800135 | 10 | 66.89207 | 65.26346 | 69.90865 | 69.63172 | 69.88557 | 70.00755 | 70.53834
| 11 | 64.31398 | 63.68759 | 69.39105 | 68.76136 | 70.12624 | 70.10645 | 70.23173
| 13 | 63.41395 | 62.55349 | 67.39978 | 66.17667 | 66.72064 | 66.67778 | 66.32173
| 15 | 65.34588 | 64.09309 | 72.3285 | 70.95373 | 70.68999 | 70.51855 | 70.18228
| 18 | 70.79219 | 68.44487 | 80.84743 | 78.95836 | 78.75066 | 78.2034 | 78.4078
| 21 | 71.2933 | 67.10637 | 82.58484 | 79.98696 | 79.24848 | 78.28252 | 78.66165
| 24 | 71.32297 | 67.72287 | 82.54528 | 80.34302 | 80.41555 | 79.2254 | 80.20126
| 27 | 73.91096 | 68.95257 | 84.07829 | 82.19252 | 82.54198 | 81.31228 | 82.50242
| 30 | 72.09443 | 67.26132 | 83.91016 | 82.1134 | 82.13978 | 80.63314 | 81.98812
| 35 | 74.16482 | 68.38223 | 87.15091 | 84.92557 | 84.72776 | 83.07607 | 84.28929
| 41 | 74.70549 | 68.85037 | 87.44103 | 85.23547 | 85.32119 | 83.57718 | 84.95524
| 51 | 75.2165 | 69.00532 | 89.80154 | 86.58716 | 86.69266 | 84.85634 | 86.3366
| 56 | 76.35389 | 69.61853 | 91.99061 | 88.62128 | 88.55205 | 86.62672 | 88.04764
| 61 | 75.19671 | 68.89983 | 91.74995 | 88.27512 | 88.27842 | 86.29704 | 87.80368
| 65 | 75.28573 | 69.24929 | 92.26425 | 88.65755 | 88.72019 | 86.77178 | 88.16962
| 71 | 75.33518 | 69.08774 | 91.59829 | 87.87291 | 88.61139 | 86.68606 | 88.01797

## 2nd_FC_881_supercell
2nd IFC | integration grid | 3rd IFCs | 3rd IFCs | 3rd IFCs | 3rd IFCs | 3rd IFCs | 3rd IFCs | 3rd IFCs
SC=8x8x1 | N x N x 1 | SC=4x4x1 | SC=4x4x1 | SC=5x5x1 | SC=5x5x1 | SC=6x6x1 | SC=6x6x1 | SC=7x7x1
KP=3x3x1 |  | KP=3x3x1 | KP=1x1x1 | KP=3x3x1 | KP=1x1x1 | KP=3x3x1 | KP=1x1x1 | KP=1x1x1
Ecut=600eV |  | Ecut= 550eV | Ecut= 550eV | Ecut= 550eV | Ecut= 550eV | Ecut= 550eV | Ecut= 550eV | Ecut= 550eV
|  | Cutoff =7.73284 A | Cutoff =7.73284 A | Cutoff=9.58504 A | Cutoff=9.58504 A | Cutoff=11.8065 A | Cutoff=11.8065 A | Cutoff=13.31950 A
2nd order IFCs are same for all
|  | d =0.03 Ang | d =0.03 Ang | d =0.03 Ang | d =0.03 Ang | d =0.03 Ang | d =0.03 Ang | d =0.03 Ang
this kappa is not scaled
|  | tetrahedron method | tetrahedron method | tetrahedron method | tetrahedron method | tetrahedron method | tetrahedron method | tetrahedron method
|  | kappa_pure at 300K | kappa_pure at 300K | kappa_pure at 300K | kappa_pure at 300K | kappa_pure at 300K | kappa_pure at 300K | kappa_pure at 300K
Z_length=21.3302968714934345 Ang |  | (W/m-K) | (W/m-K) | (W/m-K) | (W/m-K) | (W/m-K) | (W/m-K) | (W/m-K)
C=6.470 Ang
this kappa is scaled | 4 | 42.70675 | 44.98154 | 41.88585 | 41.59573 | 42.57158 | 42.29135 | 42.92763
scaling factor=Z/C | 8 | 55.3269 | 58.05995 | 54.36423 | 54.295 | 54.14994 | 54.18621 | 54.28841
3.296800135 | 10 | 66.88218 | 65.34588 | 69.8493 | 69.56248 | 69.78007 | 69.89216 | 70.38998
| 11 | 64.67992 | 63.94803 | 70.22514 | 69.58226 | 70.24822 | 70.24492 | 70.35371
| 13 | 62.50403 | 61.73918 | 66.29865 | 65.0162 | 65.59314 | 65.55028 | 65.39203
| 15 | 65.22389 | 63.9777 | 72.19992 | 70.84164 | 70.62735 | 70.45262 | 70.12294
| 18 | 70.72296 | 68.3064 | 80.71226 | 78.79682 | 78.59901 | 78.0979 | 78.19021
| 21 | 72.42411 | 67.9965 | 82.91123 | 80.25401 | 79.51223 | 78.58582 | 78.93199
| 24 | 71.05923 | 67.45253 | 82.6244 | 80.22104 | 80.00015 | 78.76715 | 79.83531
| 27 | 73.81865 | 68.9229 | 84.35523 | 82.37385 | 82.80903 | 81.54305 | 82.72331
| 30 | 72.81313 | 67.591 | 85.64098 | 83.68268 | 83.69916 | 82.14637 | 83.48817
| 35 | 74.27361 | 68.58333 | 87.4674 | 85.13657 | 85.11349 | 83.47828 | 84.72447
| 41 | 75.0022 | 68.99214 | 88.47952 | 86.30693 | 86.58716 | 84.78051 | 86.18165
| 51 | 74.80769 | 68.73499 | 89.58725 | 86.41243 | 86.86079 | 84.91238 | 86.52782
| 56 | 76.24839 | 69.50973 | 92.48513 | 89.05317 | 89.25757 | 87.19377 | 88.76305
| 61 | 75.34837 | 69.00532 | 92.15875 | 88.71689 | 89.06635 | 86.90695 | 88.56854
| 65 | 75.2066 | 69.11082 | 92.67305 | 88.99382 | 89.34658 | 87.20696 | 88.90481
| 71 | 75.42749 | 69.16027 | 92.5214 | 88.63117 | 89.67626 | 87.56301 | 89.13229

## 2nd_FC_771_supercell
2nd IFC | integration grid | 3rd IFCs | 3rd IFCs | 3rd IFCs | 3rd IFCs | 3rd IFCs | 3rd IFCs | 3rd IFCs
SC=7x7x1 | N x N x 1 | SC=4x4x1 | SC=4x4x1 | SC=5x5x1 | SC=5x5x1 | SC=6x6x1 | SC=6x6x1 | SC=7x7x1
KP=3x3x1 |  | KP=3x3x1 | KP=1x1x1 | KP=3x3x1 | KP=1x1x1 | KP=3x3x1 | KP=1x1x1 | KP=1x1x1
Ecut=700eV |  | Ecut= 550eV | Ecut= 550eV | Ecut= 550eV | Ecut= 550eV | Ecut= 550eV | Ecut= 550eV | Ecut= 550eV
|  | Cutoff =7.73284 A | Cutoff =7.73284 A | Cutoff=9.58504 A | Cutoff=9.58504 A | Cutoff=11.8065 A | Cutoff=11.8065 A | Cutoff=13.31950 A
2nd order IFCs are same for all
|  | d =0.03 Ang | d =0.03 Ang | d =0.03 Ang | d =0.03 Ang | d =0.03 Ang | d =0.03 Ang | d =0.03 Ang
this kappa is not scaled
|  | tetrahedron method | tetrahedron method | tetrahedron method | tetrahedron method | tetrahedron method | tetrahedron method | tetrahedron method
|  | kappa_pure at 300K | kappa_pure at 300K | kappa_pure at 300K | kappa_pure at 300K | kappa_pure at 300K | kappa_pure at 300K | kappa_pure at 300K
Z_length=21.3302968714934345 Ang |  | (W/m-K) | (W/m-K) | (W/m-K) | (W/m-K) | (W/m-K) | (W/m-K) | (W/m-K)
C=6.470 Ang
this kappa is scaled | 4 | 43.01665 | 45.28485 | 42.09354 | 41.79683 | 42.87818 | 42.59136 | 43.10896
scaling factor=Z/C | 8 | 55.13239 | 57.89181 | 54.16313 | 54.10049 | 53.91587 | 53.94884 | 54.05763
3.296800135 | 10 | 66.2525 | 64.85795 | 68.84378 | 68.58333 | 68.68224 | 68.79433 | 69.42731
| 11 | 64.02386 | 63.42054 | 69.26907 | 68.60641 | 69.25258 | 69.24929 | 69.78667
| 13 | 62.26337 | 61.6073 | 66.10084 | 64.79861 | 65.40192 | 65.36236 | 65.19093
| 15 | 65.27994 | 63.95463 | 72.16366 | 70.79878 | 70.55482 | 70.39328 | 70.13613
| 18 | 69.85919 | 67.06021 | 80.03971 | 77.98581 | 77.7847 | 77.28689 | 77.56382
| 21 | 71.58012 | 67.28769 | 82.7299 | 80.10235 | 79.58805 | 78.6155 | 78.98144
| 24 | 71.87024 | 68.08881 | 83.37278 | 80.72874 | 80.42874 | 79.20233 | 80.33643
| 27 | 73.39336 | 68.25036 | 84.42775 | 82.3244 | 82.91123 | 81.59251 | 82.81562
| 30 | 72.48015 | 67.65034 | 86.1355 | 84.14423 | 84.29918 | 82.71672 | 84.14753
| 35 | 74.51757 | 68.7218 | 88.71689 | 86.28056 | 86.21792 | 84.41127 | 85.85857
| 41 | 75.22309 | 69.18005 | 88.89822 | 86.70255 | 87.32235 | 85.44976 | 87.09487
| 51 | 75.14067 | 68.9262 | 90.82355 | 87.49378 | 88.03775 | 85.97395 | 87.81357
| 56 | 76.344 | 69.57897 | 92.98295 | 89.56417 | 89.99605 | 87.79049 | 89.44878
| 61 | 75.59892 | 69.25258 | 93.11812 | 89.58725 | 90.07517 | 87.74763 | 89.77846
| 65 | 75.42419 | 69.19983 | 93.63242 | 89.87407 | 90.4609 | 88.0905 | 89.97957
| 71 | 75.66816 | 69.31522 | 94.01155 | 89.97957 | 90.88948 | 88.62458 | 90.68178

## 2nd_FC_661_supercell
2nd IFC | integration grid | 3rd IFCs | 3rd IFCs | 3rd IFCs | 3rd IFCs | 3rd IFCs | 3rd IFCs | 3rd IFCs
SC=6x6x1 | N x N x 1 | SC=4x4x1 | SC=4x4x1 | SC=5x5x1 | SC=5x5x1 | SC=6x6x1 | SC=6x6x1 | SC=7x7x1
KP=3x3x1 |  | KP=3x3x1 | KP=1x1x1 | KP=3x3x1 | KP=1x1x1 | KP=3x3x1 | KP=1x1x1 | KP=1x1x1
Ecut=700eV |  | Ecut= 550eV | Ecut= 550eV | Ecut= 550eV | Ecut= 550eV | Ecut= 550eV | Ecut= 550eV | Ecut= 550eV
|  | Cutoff =7.73284 A | Cutoff =7.73284 A | Cutoff=9.58504 A | Cutoff=9.58504 A | Cutoff=11.8065 A | Cutoff=11.8065 A | Cutoff=13.31950 A
2nd order IFCs are same for all
|  | d =0.03 Ang | d =0.03 Ang | d =0.03 Ang | d =0.03 Ang | d =0.03 Ang | d =0.03 Ang | d =0.03 Ang
|  | tetrahedron method | tetrahedron method | tetrahedron method | tetrahedron method | tetrahedron method | tetrahedron method | tetrahedron method
|  | kappa_pure at 300K | kappa_pure at 300K | kappa_pure at 300K | kappa_pure at 300K | kappa_pure at 300K | kappa_pure at 300K | kappa_pure at 300K
Z_length=21.3302968714934345 Ang |  | (W/m-K) | (W/m-K) | (W/m-K) | (W/m-K) | (W/m-K) | (W/m-K) | (W/m-K)
C=6.470 Ang
this kappa is scaled | 4 | 42.18585 | 44.46394 | 41.11769 | 40.84735 | 42.0408 | 41.73419 | 42.27487
scaling factor=Z/C | 8 | 55.43569 | 58.16544 | 54.48951 | 54.45325 | 54.23896 | 54.28181 | 54.38402
3.296800135 | 10 | 66.7602 | 65.26016 | 69.34819 | 69.10423 | 69.47677 | 69.58556 | 70.057
| 11 | 64.38321 | 63.65462 | 70.08667 | 69.42731 | 70.11305 | 70.08667 | 70.20206
| 13 | 63.16999 | 62.42161 | 67.51187 | 66.23271 | 66.88878 | 66.83603 | 66.66789
| 15 | 64.62717 | 63.55571 | 72.42411 | 71.0889 | 70.6801 | 70.4724 | 70.30097
| 18 | 69.45699 | 66.29206 | 80.13532 | 78.14076 | 78.1012 | 77.5836 | 77.94954
| 21 | 71.85046 | 67.66353 | 84.25962 | 81.69141 | 81.0815 | 80.01334 | 80.39577
| 24 | 71.25704 | 67.81518 | 83.38597 | 81.25294 | 81.30898 | 79.96059 | 81.24634
| 27 | 73.60106 | 68.4086 | 84.85964 | 83.15849 | 83.75521 | 82.33429 | 83.79807
| 30 | 73.7692 | 68.10859 | 87.48389 | 85.95088 | 86.0333 | 84.2794 | 85.99044
| 35 | 74.84396 | 68.95587 | 88.48612 | 86.47177 | 86.60694 | 84.75084 | 86.21792
| 41 | 75.39452 | 69.36138 | 88.66744 | 86.73222 | 87.35202 | 85.46954 | 87.0619
| 51 | 75.46046 | 69.07126 | 90.79388 | 87.73774 | 87.84324 | 85.87835 | 87.31905
| 56 | 77.07589 | 70.11305 | 93.41154 | 90.13122 | 89.91033 | 87.86961 | 89.23449
| 61 | 75.97146 | 69.38446 | 93.21702 | 89.76857 | 89.58395 | 87.54653 | 88.85536
| 65 | 75.92531 | 69.60204 | 93.91265 | 90.23012 | 89.9466 | 87.92896 | 89.11251
| 71 | 76.10663 | 69.55919 | 93.77418 | 89.87077 | 90.10484 | 88.21578 | 89.32021