## kappa_MoSe2_101x101x1
Parameters | T(K) | K_pure, full | K_pure, RTA | K_nat, full | K_nat, RTA
|  | W/m-K | W/m-K | W/m-K | W/m-K
2nd IFCs | 50 | 1522.192 | 803.6346 | 966.6218 | 620.2831
SC=8x8x1 | 75 | 631.9702 | 401.7019 | 497.0157 | 349.2597
KP=3x3x1 | 100 | 382.531 | 261.7593 | 324.8502 | 237.2905
Ecut=600eV | 125 | 273.0871 | 193.7431 | 240.8642 | 179.3723
Gauassian smearing, width 0.05 | 150 | 212.8315 | 154.0793 | 191.9529 | 144.4955
| 175 | 174.8524 | 128.1697 | 160.0366 | 121.2497
| 200 | 148.7121 | 109.9021 | 137.5491 | 104.6371
3rd IFCS | 225 | 129.5807 | 96.30613 | 120.8145 | 92.15216
SC=6x6x1 | 250 | 114.9495 | 85.77944 | 107.8449 | 82.40682
KP=3x3x1 | 275 | 103.3745 | 77.3759 | 97.48308 | 74.57692
Ecut=550eV | 300 | 93.97858 | 70.50537 | 88.99712 | 68.14156
Gaussian smearing, width 0.05 | 400 | 69.1339 | 52.14549 | 66.2459 | 50.78721
3rd order cutoff= 11.80659108 Ang | 500 | 54.8093 | 41.44407 | 52.90375 | 40.55724
Displacement = 0.030 Ang | 600 | 45.44639 | 34.412 | 44.08811 | 33.78561
| 700 | 38.8396 | 29.43053 | 37.81759 | 28.96569
BTE details | 800 | 33.91748 | 25.71504 | 33.11965 | 25.35569
Grid = 101x101x1 | 900 | 30.10968 | 22.83693 | 29.4701 | 22.55011
tetrahedron method | 1000 | 27.07332 | 20.53906 | 26.54583 | 20.30499
Z_length=21.3302968714934345 Ang
C=6.470 Ang
this kappa is scaled
scaling factor=Z/C
3.296800135

## not_scaled
T(K) | K_pure, full | K_pure, RTA | K_nat, full | K_nat, RTA
| W/m-K | W/m-K | W/m-K | W/m-K
50 | 461.718 | 243.762 | 293.2 | 188.147
75 | 191.692 | 121.846 | 150.757 | 105.939
100 | 116.031 | 79.398 | 98.535 | 71.976
125 | 82.834 | 58.767 | 73.06 | 54.408
150 | 64.557 | 46.736 | 58.224 | 43.829
175 | 53.037 | 38.877 | 48.543 | 36.778
200 | 45.108 | 33.336 | 41.722 | 31.739
225 | 39.305 | 29.212 | 36.646 | 27.952
250 | 34.867 | 26.019 | 32.712 | 24.996
275 | 31.356 | 23.47 | 29.569 | 22.621
300 | 28.506 | 21.386 | 26.995 | 20.669
400 | 20.97 | 15.817 | 20.094 | 15.405
500 | 16.625 | 12.571 | 16.047 | 12.302
600 | 13.785 | 10.438 | 13.373 | 10.248
700 | 11.781 | 8.927 | 11.471 | 8.786
800 | 10.288 | 7.8 | 10.046 | 7.691
900 | 9.133 | 6.927 | 8.939 | 6.84
1000 | 8.212 | 6.23 | 8.052 | 6.159