## G-M
| qdist | E1 | E2 | E3 | E4 | E5 | E6 | E7 | E8 | E9 | E10 | E11
G | 0 | -7.4494 | -4.0359 | -4.0359 | -3.8268 | -3.0086 | -3.0086 | -2.2446 | 1.0925 | 1.0925 | 1.3521 | 1.3521
| 0.005831825 | -7.4489 | -4.0369 | -4.0356 | -3.8282 | -3.0092 | -3.0077 | -2.2446 | 1.0911 | 1.0931 | 1.3499 | 1.3515
| 0.01166364 | -7.4475 | -4.0399 | -4.0344 | -3.8322 | -3.0111 | -3.0052 | -2.2448 | 1.087 | 1.0949 | 1.3433 | 1.3497
| 0.01749547 | -7.4452 | -4.0448 | -4.0326 | -3.8389 | -3.0143 | -3.0011 | -2.2451 | 1.0802 | 1.0978 | 1.3325 | 1.3466
| 0.02332728 | -7.442 | -4.0517 | -4.0299 | -3.8481 | -3.0188 | -2.9954 | -2.2455 | 1.0708 | 1.102 | 1.3177 | 1.3424
| 0.02915911 | -7.4379 | -4.0605 | -4.0265 | -3.8598 | -3.0245 | -2.9885 | -2.246 | 1.0589 | 1.1073 | 1.2989 | 1.337
| 0.03499092 | -7.4329 | -4.0713 | -4.0224 | -3.8736 | -3.0314 | -2.9803 | -2.2467 | 1.0447 | 1.1138 | 1.2765 | 1.3305
| 0.04082275 | -7.427 | -4.0839 | -4.0176 | -3.8896 | -3.0396 | -2.9712 | -2.2475 | 1.0282 | 1.1214 | 1.2507 | 1.3228
| 0.04665457 | -7.4202 | -4.0984 | -4.012 | -3.9075 | -3.0489 | -2.9614 | -2.2485 | 1.0097 | 1.13 | 1.2218 | 1.3139
| 0.05248639 | -7.4126 | -4.1148 | -4.0056 | -3.9271 | -3.0594 | -2.9509 | -2.2497 | 0.9893 | 1.1398 | 1.1902 | 1.304
| 0.05831821 | -7.404 | -4.1329 | -3.9985 | -3.9483 | -3.071 | -2.9401 | -2.2511 | 0.9674 | 1.1505 | 1.1561 | 1.293
| 0.06415003 | -7.3946 | -4.1527 | -3.9907 | -3.971 | -3.0837 | -2.9291 | -2.2527 | 0.944 | 1.1198 | 1.1623 | 1.281
| 0.06998185 | -7.3843 | -4.1742 | -3.995 | -3.9822 | -3.0975 | -2.9181 | -2.2545 | 0.9194 | 1.0816 | 1.1749 | 1.268
| 0.07581368 | -7.3732 | -4.1974 | -4.0202 | -3.973 | -3.1123 | -2.9073 | -2.2567 | 0.8939 | 1.0419 | 1.1885 | 1.254
| 0.08164549 | -7.3612 | -4.2222 | -4.0465 | -3.9631 | -3.1281 | -2.8968 | -2.2591 | 0.8676 | 1.0007 | 1.203 | 1.239
| 0.08747732 | -7.3484 | -4.2485 | -4.0738 | -3.9524 | -3.1448 | -2.8869 | -2.2619 | 0.8409 | 0.9584 | 1.2183 | 1.2232
| 0.09330914 | -7.3348 | -4.2763 | -4.102 | -3.9411 | -3.1624 | -2.8776 | -2.2651 | 0.814 | 0.9152 | 1.2065 | 1.2343
| 0.09914096 | -7.3205 | -4.3056 | -4.1309 | -3.9291 | -3.1809 | -2.8691 | -2.2687 | 0.7871 | 0.8714 | 1.189 | 1.251
| 0.1049728 | -7.3053 | -4.3362 | -4.1607 | -3.9164 | -3.2002 | -2.8615 | -2.2727 | 0.7604 | 0.8271 | 1.1708 | 1.2685
| 0.1108046 | -7.2894 | -4.3681 | -4.1911 | -3.903 | -3.2202 | -2.855 | -2.2772 | 0.7342 | 0.7825 | 1.1518 | 1.2865
| 0.1166364 | -7.2728 | -4.4012 | -4.2222 | -3.889 | -3.241 | -2.8496 | -2.2822 | 0.7087 | 0.7378 | 1.1322 | 1.3051
| 0.1224682 | -7.2555 | -4.4355 | -4.2539 | -3.8744 | -3.2625 | -2.8454 | -2.2878 | 0.6841 | 0.6933 | 1.1119 | 1.3242
| 0.1283001 | -7.2375 | -4.471 | -4.2862 | -3.8591 | -3.2846 | -2.8426 | -2.294 | 0.649 | 0.6605 | 1.0911 | 1.3438
| 0.1341319 | -7.2189 | -4.5074 | -4.3191 | -3.8432 | -3.3073 | -2.8411 | -2.3008 | 0.6051 | 0.6382 | 1.0697 | 1.3639
| 0.1399637 | -7.1996 | -4.5449 | -4.3524 | -3.8267 | -3.3306 | -2.8411 | -2.3083 | 0.5618 | 0.6173 | 1.0478 | 1.3842
| 0.1457955 | -7.1798 | -4.5833 | -4.3862 | -3.8096 | -3.3543 | -2.8426 | -2.3165 | 0.5193 | 0.5979 | 1.0255 | 1.405
| 0.1516273 | -7.1594 | -4.6225 | -4.4205 | -3.7919 | -3.3786 | -2.8456 | -2.3255 | 0.4776 | 0.5803 | 1.0028 | 1.4259
| 0.1574592 | -7.1384 | -4.6626 | -4.4553 | -3.7736 | -3.4032 | -2.8502 | -2.3352 | 0.4369 | 0.5645 | 0.9798 | 1.4471
| 0.163291 | -7.117 | -4.7033 | -4.4906 | -3.7548 | -3.4282 | -2.8564 | -2.3458 | 0.3973 | 0.5506 | 0.9564 | 1.4685
| 0.1691228 | -7.0952 | -4.7447 | -4.5262 | -3.7355 | -3.4536 | -2.8641 | -2.3572 | 0.3589 | 0.5387 | 0.9328 | 1.4901
| 0.1749546 | -7.073 | -4.7867 | -4.5624 | -3.7156 | -3.4793 | -2.8733 | -2.3695 | 0.322 | 0.5288 | 0.909 | 1.5117
| 0.1807864 | -7.0504 | -4.8291 | -4.5989 | -3.6953 | -3.5053 | -2.8841 | -2.3827 | 0.2864 | 0.521 | 0.885 | 1.5334
| 0.1866183 | -7.0276 | -4.872 | -4.6359 | -3.6744 | -3.5314 | -2.8963 | -2.3967 | 0.2524 | 0.5154 | 0.8609 | 1.5551
| 0.1924501 | -7.0045 | -4.9153 | -4.6733 | -3.6531 | -3.5578 | -2.91 | -2.4116 | 0.2201 | 0.5119 | 0.8367 | 1.5767
| 0.1982819 | -6.9813 | -4.9589 | -4.7111 | -3.6314 | -3.5843 | -2.9249 | -2.4274 | 0.1894 | 0.5105 | 0.8124 | 1.5983
| 0.2041137 | -6.958 | -5.0027 | -4.7493 | -3.611 | -3.6092 | -2.9412 | -2.444 | 0.1605 | 0.5112 | 0.7882 | 1.6198
| 0.2099456 | -6.9347 | -5.0465 | -4.7879 | -3.6378 | -3.5867 | -2.9586 | -2.4615 | 0.1334 | 0.514 | 0.7639 | 1.6412
| 0.2157774 | -6.9115 | -5.0905 | -4.827 | -3.6646 | -3.5637 | -2.9771 | -2.4797 | 0.1081 | 0.5189 | 0.7398 | 1.6625
| 0.2216092 | -6.8884 | -5.1343 | -4.8664 | -3.6914 | -3.5404 | -2.9967 | -2.4987 | 0.0848 | 0.5258 | 0.7158 | 1.6835
| 0.227441 | -6.8657 | -5.178 | -4.9062 | -3.7183 | -3.5167 | -3.0171 | -2.5184 | 0.0633 | 0.5345 | 0.6919 | 1.7043
| 0.2332728 | -6.8434 | -5.2214 | -4.9464 | -3.7451 | -3.4928 | -3.0383 | -2.5387 | 0.0437 | 0.5452 | 0.6682 | 1.7249
| 0.2391047 | -6.8215 | -5.2645 | -4.987 | -3.7719 | -3.4685 | -3.0602 | -2.5596 | 0.0261 | 0.5576 | 0.6447 | 1.7452
| 0.2449365 | -6.8004 | -5.307 | -5.028 | -3.7986 | -3.444 | -3.0827 | -2.5809 | 0.0103 | 0.5717 | 0.6215 | 1.7652
| 0.2507683 | -6.7801 | -5.3489 | -5.0693 | -3.8252 | -3.4193 | -3.1057 | -2.6026 | -0.0036 | 0.5874 | 0.5985 | 1.785
| 0.2566001 | -6.7607 | -5.3899 | -5.1109 | -3.8517 | -3.3943 | -3.1291 | -2.6246 | -0.0157 | 0.5759 | 0.6046 | 1.8043
| 0.2624319 | -6.7426 | -5.43 | -5.1528 | -3.8781 | -3.3692 | -3.1527 | -2.6467 | -0.026 | 0.5536 | 0.6233 | 1.8234
| 0.2682638 | -6.7259 | -5.4689 | -5.195 | -3.9042 | -3.3439 | -3.1766 | -2.6689 | -0.0344 | 0.5317 | 0.6433 | 1.8421
| 0.2740956 | -6.7108 | -5.5065 | -5.2375 | -3.9302 | -3.3185 | -3.2005 | -2.691 | -0.0412 | 0.5102 | 0.6645 | 1.8604
| 0.2799274 | -6.6975 | -5.5424 | -5.2803 | -3.9559 | -3.293 | -3.2245 | -2.7129 | -0.0463 | 0.4891 | 0.6869 | 1.8783
| 0.2857592 | -6.6864 | -5.5766 | -5.3233 | -3.9815 | -3.2674 | -3.2485 | -2.7346 | -0.0499 | 0.4685 | 0.7104 | 1.8958
| 0.291591 | -6.6776 | -5.6088 | -5.3664 | -4.0067 | -3.2723 | -3.2418 | -2.7558 | -0.0518 | 0.4483 | 0.7348 | 1.9129
| 0.2974229 | -6.6715 | -5.6386 | -5.4097 | -4.0317 | -3.2959 | -3.2161 | -2.7764 | -0.0523 | 0.4287 | 0.7601 | 1.9296
| 0.3032547 | -6.6683 | -5.666 | -5.4531 | -4.0564 | -3.3192 | -3.1905 | -2.7964 | -0.0514 | 0.4096 | 0.7862 | 1.9459
| 0.3090865 | -6.6682 | -5.6908 | -5.4966 | -4.0808 | -3.3423 | -3.165 | -2.8157 | -0.0491 | 0.3911 | 0.813 | 1.9618
| 0.3149183 | -6.6713 | -5.7127 | -5.5402 | -4.1049 | -3.365 | -3.1395 | -2.834 | -0.0455 | 0.3731 | 0.8405 | 1.9772
| 0.3207501 | -6.6778 | -5.7318 | -5.5837 | -4.1286 | -3.3873 | -3.1142 | -2.8513 | -0.0406 | 0.3557 | 0.8685 | 1.9921
| 0.326582 | -6.6877 | -5.748 | -5.6272 | -4.152 | -3.4091 | -3.089 | -2.8675 | -0.0347 | 0.3389 | 0.8969 | 2.0067
| 0.3324138 | -6.701 | -5.7613 | -5.6706 | -4.175 | -3.4305 | -3.064 | -2.8825 | -0.0276 | 0.3227 | 0.9257 | 2.0208
| 0.3382456 | -6.7176 | -5.7719 | -5.7139 | -4.1976 | -3.4514 | -3.0392 | -2.8963 | -0.0194 | 0.3072 | 0.9548 | 2.0344
| 0.3440774 | -6.7372 | -5.7801 | -5.757 | -4.2199 | -3.4718 | -3.0147 | -2.9086 | -0.0103 | 0.2923 | 0.9841 | 2.0476
| 0.3499093 | -6.7597 | -5.7999 | -5.786 | -4.2417 | -3.4916 | -2.9904 | -2.9195 | -0.0003 | 0.278 | 1.0135 | 2.0604
| 0.3557411 | -6.7847 | -5.8426 | -5.79 | -4.2631 | -3.5108 | -2.9664 | -2.9289 | 0.0106 | 0.2644 | 1.043 | 2.0727
| 0.3615729 | -6.812 | -5.8849 | -5.7923 | -4.2841 | -3.5295 | -2.9428 | -2.9367 | 0.0223 | 0.2515 | 1.0726 | 2.0846
| 0.3674047 | -6.8412 | -5.9268 | -5.7932 | -4.3047 | -3.5476 | -2.943 | -2.9196 | 0.0347 | 0.2393 | 1.102 | 2.0961
| 0.3732365 | -6.872 | -5.9683 | -5.793 | -4.3248 | -3.5651 | -2.9476 | -2.8967 | 0.0479 | 0.2277 | 1.1313 | 2.1072
| 0.3790684 | -6.9042 | -6.0093 | -5.7921 | -4.3444 | -3.582 | -2.9506 | -2.8743 | 0.0617 | 0.2168 | 1.1604 | 2.1178
| 0.3849002 | -6.9375 | -6.0498 | -5.7905 | -4.3635 | -3.5983 | -2.9519 | -2.8523 | 0.076 | 0.2066 | 1.1892 | 2.128
| 0.390732 | -6.9717 | -6.0897 | -5.7886 | -4.3822 | -3.614 | -2.9517 | -2.8308 | 0.091 | 0.197 | 1.2177 | 2.1378
| 0.3965638 | -7.0064 | -6.129 | -5.7864 | -4.4004 | -3.6291 | -2.9498 | -2.8098 | 0.1064 | 0.1881 | 1.2458 | 2.1472
| 0.4023956 | -7.0416 | -6.1677 | -5.7842 | -4.4181 | -3.6436 | -2.9464 | -2.7893 | 0.1222 | 0.1799 | 1.2734 | 2.1562
| 0.4082275 | -7.077 | -6.2056 | -5.782 | -4.4352 | -3.6575 | -2.9415 | -2.7694 | 0.1385 | 0.1723 | 1.3005 | 2.1648
| 0.4140593 | -7.1125 | -6.2427 | -5.78 | -4.4519 | -3.6709 | -2.9352 | -2.7501 | 0.1551 | 0.1653 | 1.3271 | 2.1731
| 0.4198911 | -7.1479 | -6.279 | -5.7782 | -4.468 | -3.6836 | -2.9275 | -2.7313 | 0.159 | 0.1721 | 1.353 | 2.1809
| 0.4257229 | -7.1831 | -6.3145 | -5.7767 | -4.4836 | -3.6958 | -2.9185 | -2.7132 | 0.1532 | 0.1892 | 1.3783 | 2.1884
| 0.4315547 | -7.2178 | -6.349 | -5.7754 | -4.4987 | -3.7074 | -2.9084 | -2.6957 | 0.1481 | 0.2066 | 1.4028 | 2.1956
| 0.4373866 | -7.2522 | -6.3826 | -5.7746 | -4.5132 | -3.7185 | -2.8972 | -2.6788 | 0.1434 | 0.2242 | 1.4266 | 2.2023
| 0.4432184 | -7.2859 | -6.4152 | -5.774 | -4.5272 | -3.729 | -2.885 | -2.6626 | 0.1393 | 0.2418 | 1.4497 | 2.2088
| 0.4490502 | -7.3189 | -6.4467 | -5.7738 | -4.5407 | -3.739 | -2.872 | -2.647 | 0.1357 | 0.2596 | 1.4719 | 2.2149
| 0.454882 | -7.3511 | -6.4772 | -5.7739 | -4.5535 | -3.7484 | -2.8583 | -2.6321 | 0.1326 | 0.2773 | 1.4932 | 2.2206
| 0.4607139 | -7.3824 | -6.5065 | -5.7743 | -4.5658 | -3.7574 | -2.844 | -2.6179 | 0.13 | 0.295 | 1.5136 | 2.2261
| 0.4665457 | -7.4127 | -6.5347 | -5.7749 | -4.5775 | -3.7658 | -2.8293 | -2.6044 | 0.1277 | 0.3125 | 1.5331 | 2.2312
| 0.4723775 | -7.442 | -6.5617 | -5.7759 | -4.5887 | -3.7737 | -2.8143 | -2.5916 | 0.1258 | 0.3299 | 1.5517 | 2.236
| 0.4782093 | -7.4702 | -6.5874 | -5.777 | -4.5993 | -3.7812 | -2.7991 | -2.5795 | 0.1243 | 0.347 | 1.5693 | 2.2406
| 0.4840411 | -7.4971 | -6.6118 | -5.7783 | -4.6093 | -3.7881 | -2.7838 | -2.5681 | 0.1231 | 0.3638 | 1.586 | 2.2448
| 0.489873 | -7.5228 | -6.635 | -5.7798 | -4.6187 | -3.7946 | -2.7687 | -2.5574 | 0.1222 | 0.3802 | 1.6016 | 2.2487
| 0.4957048 | -7.5471 | -6.6568 | -5.7813 | -4.6275 | -3.8006 | -2.7538 | -2.5474 | 0.1215 | 0.3962 | 1.6163 | 2.2524
| 0.5015366 | -7.57 | -6.6772 | -5.7829 | -4.6357 | -3.8062 | -2.7393 | -2.5381 | 0.1211 | 0.4116 | 1.6299 | 2.2557
| 0.5073684 | -7.5915 | -6.6962 | -5.7846 | -4.6433 | -3.8113 | -2.7253 | -2.5295 | 0.1208 | 0.4264 | 1.6426 | 2.2588
| 0.5132002 | -7.6115 | -6.7138 | -5.7863 | -4.6503 | -3.816 | -2.7119 | -2.5216 | 0.1207 | 0.4404 | 1.6542 | 2.2617
| 0.5190321 | -7.6299 | -6.73 | -5.7879 | -4.6568 | -3.8203 | -2.6993 | -2.5144 | 0.1207 | 0.4537 | 1.6648 | 2.2642
| 0.5248639 | -7.6466 | -6.7447 | -5.7895 | -4.6626 | -3.8241 | -2.6875 | -2.5079 | 0.1208 | 0.466 | 1.6743 | 2.2666
| 0.5306957 | -7.6618 | -6.7579 | -5.791 | -4.6678 | -3.8275 | -2.6767 | -2.5021 | 0.121 | 0.4773 | 1.6829 | 2.2686
| 0.5365275 | -7.6752 | -6.7696 | -5.7923 | -4.6724 | -3.8305 | -2.6669 | -2.497 | 0.1212 | 0.4876 | 1.6904 | 2.2704
| 0.5423593 | -7.6869 | -6.7798 | -5.7936 | -4.6764 | -3.8331 | -2.6582 | -2.4926 | 0.1215 | 0.4967 | 1.697 | 2.272
| 0.5481912 | -7.6969 | -6.7884 | -5.7947 | -4.6798 | -3.8353 | -2.6507 | -2.4888 | 0.1217 | 0.5045 | 1.7025 | 2.2733
| 0.554023 | -7.7051 | -6.7955 | -5.7956 | -4.6825 | -3.8371 | -2.6445 | -2.4858 | 0.1219 | 0.511 | 1.707 | 2.2744
| 0.5598548 | -7.7115 | -6.801 | -5.7963 | -4.6847 | -3.8385 | -2.6397 | -2.4834 | 0.1221 | 0.5162 | 1.7105 | 2.2752
| 0.5656866 | -7.7161 | -6.8049 | -5.7968 | -4.6862 | -3.8395 | -2.6361 | -2.4817 | 0.1222 | 0.5199 | 1.713 | 2.2758
| 0.5715184 | -7.7188 | -6.8073 | -5.7971 | -4.6871 | -3.84 | -2.634 | -2.4807 | 0.1223 | 0.5221 | 1.7145 | 2.2761
M | 0.5773503 | -7.7198 | -6.8081 | -5.7972 | -4.6875 | -3.8402 | -2.6333 | -2.4803 | 0.1224 | 0.5229 | 1.715 | 2.2763

## G-K-M
| qdist | E1 | E2 | E3 | E4 | E5 | E6 | E7 | E8 | E9 | E10 | E11
G | 0 | -7.4494 | -4.0359 | -4.0359 | -3.8268 | -3.0086 | -3.0086 | -2.2446 | 1.0925 | 1.0925 | 1.3521 | 1.3521
| 0.006734004 | -7.4487 | -4.0373 | -4.0354 | -3.8286 | -3.0094 | -3.0074 | -2.2446 | 1.0906 | 1.0933 | 1.3492 | 1.3513
| 0.01346801 | -7.4469 | -4.0412 | -4.0339 | -3.834 | -3.012 | -3.0041 | -2.2449 | 1.0852 | 1.0957 | 1.3405 | 1.3489
| 0.02020202 | -7.4439 | -4.0478 | -4.0314 | -3.8429 | -3.0163 | -2.9986 | -2.2452 | 1.0762 | 1.0996 | 1.3262 | 1.3448
| 0.02693602 | -7.4396 | -4.0569 | -4.0279 | -3.855 | -3.0223 | -2.9911 | -2.2458 | 1.0637 | 1.1052 | 1.3065 | 1.3392
| 0.03367003 | -7.4341 | -4.0687 | -4.0234 | -3.8703 | -3.0301 | -2.982 | -2.2465 | 1.048 | 1.1123 | 1.2819 | 1.332
| 0.04040404 | -7.4275 | -4.0829 | -4.018 | -3.8883 | -3.0396 | -2.9713 | -2.2474 | 1.0293 | 1.1209 | 1.2528 | 1.3231
| 0.04713805 | -7.4196 | -4.0997 | -4.0115 | -3.909 | -3.0509 | -2.9594 | -2.2486 | 1.0078 | 1.1311 | 1.2197 | 1.3127
| 0.05387206 | -7.4106 | -4.1188 | -4.0041 | -3.9319 | -3.064 | -2.9465 | -2.25 | 0.9837 | 1.1427 | 1.1829 | 1.3008
| 0.06060606 | -7.4004 | -4.1403 | -3.9957 | -3.9568 | -3.079 | -2.9328 | -2.2517 | 0.9575 | 1.143 | 1.1557 | 1.2873
| 0.06734007 | -7.389 | -4.1641 | -3.9864 | -3.9836 | -3.0958 | -2.9186 | -2.2536 | 0.9293 | 1.1005 | 1.1702 | 1.2723
| 0.07407408 | -7.3766 | -4.1901 | -4.0119 | -3.9761 | -3.1146 | -2.9041 | -2.256 | 0.8996 | 1.0557 | 1.186 | 1.2558
| 0.08080808 | -7.3629 | -4.2181 | -4.0415 | -3.965 | -3.1353 | -2.8895 | -2.2587 | 0.8686 | 1.0091 | 1.203 | 1.2379
| 0.08754208 | -7.3482 | -4.2483 | -4.0724 | -3.953 | -3.1579 | -2.8748 | -2.2619 | 0.8366 | 0.9611 | 1.2186 | 1.2214
| 0.09427609 | -7.3325 | -4.2803 | -4.1042 | -3.94 | -3.1826 | -2.8603 | -2.2656 | 0.8041 | 0.912 | 1.1978 | 1.2409
| 0.1010101 | -7.3156 | -4.3142 | -4.1369 | -3.9263 | -3.2092 | -2.8462 | -2.2698 | 0.7712 | 0.8621 | 1.1758 | 1.2615
| 0.1077441 | -7.2978 | -4.3498 | -4.1704 | -3.9117 | -3.2379 | -2.8324 | -2.2745 | 0.7383 | 0.8117 | 1.1525 | 1.2831
| 0.1144781 | -7.2789 | -4.3871 | -4.2044 | -3.8964 | -3.2686 | -2.8191 | -2.28 | 0.7057 | 0.7612 | 1.1279 | 1.3058
| 0.1212121 | -7.2591 | -4.4258 | -4.2389 | -3.8803 | -3.3014 | -2.8064 | -2.2861 | 0.6736 | 0.7107 | 1.1022 | 1.3294
| 0.1279461 | -7.2383 | -4.466 | -4.2738 | -3.8635 | -3.3362 | -2.7943 | -2.2929 | 0.6422 | 0.6605 | 1.0755 | 1.3538
| 0.1346801 | -7.2167 | -4.5075 | -4.309 | -3.846 | -3.373 | -2.783 | -2.3006 | 0.6108 | 0.6118 | 1.0477 | 1.379
| 0.1414141 | -7.1942 | -4.5503 | -4.3445 | -3.828 | -3.4119 | -2.7724 | -2.309 | 0.5619 | 0.5826 | 1.019 | 1.4049
| 0.1481481 | -7.1709 | -4.594 | -4.38 | -3.8093 | -3.4527 | -2.7627 | -2.3184 | 0.5138 | 0.5547 | 0.9895 | 1.4313
| 0.1548822 | -7.1468 | -4.6388 | -4.4157 | -3.7902 | -3.4955 | -2.7538 | -2.3287 | 0.4667 | 0.5283 | 0.9593 | 1.4584
| 0.1616162 | -7.122 | -4.6844 | -4.4514 | -3.7706 | -3.5401 | -2.7458 | -2.3399 | 0.4208 | 0.5035 | 0.9286 | 1.4858
| 0.1683502 | -7.0965 | -4.7308 | -4.4871 | -3.7507 | -3.5866 | -2.7387 | -2.352 | 0.3762 | 0.4804 | 0.8973 | 1.5136
| 0.1750842 | -7.0704 | -4.7778 | -4.5227 | -3.7306 | -3.6348 | -2.7326 | -2.3652 | 0.3329 | 0.4592 | 0.8657 | 1.5417
| 0.1818182 | -7.0438 | -4.8253 | -4.5582 | -3.7103 | -3.6846 | -2.7275 | -2.3792 | 0.2912 | 0.4399 | 0.8339 | 1.57
| 0.1885522 | -7.0166 | -4.8732 | -4.5936 | -3.7361 | -3.6899 | -2.7234 | -2.3942 | 0.2509 | 0.4224 | 0.8021 | 1.5985
| 0.1952862 | -6.9891 | -4.9214 | -4.6288 | -3.7889 | -3.6696 | -2.7203 | -2.41 | 0.2122 | 0.407 | 0.7703 | 1.6269
| 0.2020202 | -6.9613 | -4.9696 | -4.6639 | -3.8431 | -3.6495 | -2.7182 | -2.4267 | 0.1751 | 0.3935 | 0.7389 | 1.6553
| 0.2087542 | -6.9332 | -5.0179 | -4.6987 | -3.8985 | -3.6298 | -2.7172 | -2.444 | 0.1395 | 0.3821 | 0.7079 | 1.6836
| 0.2154882 | -6.905 | -5.0661 | -4.7334 | -3.9549 | -3.6106 | -2.7173 | -2.4619 | 0.1055 | 0.3726 | 0.6776 | 1.7117
| 0.2222222 | -6.8767 | -5.1139 | -4.768 | -4.0122 | -3.5923 | -2.7184 | -2.4802 | 0.073 | 0.3651 | 0.648 | 1.7394
| 0.2289562 | -6.8486 | -5.1613 | -4.8024 | -4.0703 | -3.5749 | -2.7206 | -2.4987 | 0.042 | 0.3595 | 0.6195 | 1.7669
| 0.2356902 | -6.8206 | -5.2081 | -4.8367 | -4.1288 | -3.5587 | -2.7238 | -2.5172 | 0.0124 | 0.3558 | 0.5922 | 1.7939
| 0.2424242 | -6.7931 | -5.2542 | -4.8709 | -4.1878 | -3.5441 | -2.7282 | -2.5355 | -0.0158 | 0.354 | 0.5662 | 1.8204
| 0.2491582 | -6.766 | -5.2992 | -4.9052 | -4.2468 | -3.5313 | -2.7336 | -2.5533 | -0.0428 | 0.3539 | 0.5417 | 1.8463
| 0.2558923 | -6.7397 | -5.3431 | -4.9397 | -4.3057 | -3.5206 | -2.7402 | -2.5702 | -0.0685 | 0.3556 | 0.519 | 1.8716
| 0.2626263 | -6.7144 | -5.3856 | -4.9743 | -4.3643 | -3.5124 | -2.7478 | -2.586 | -0.093 | 0.3589 | 0.498 | 1.8962
| 0.2693603 | -6.6902 | -5.4264 | -5.0094 | -4.4222 | -3.5071 | -2.7565 | -2.6004 | -0.1163 | 0.3639 | 0.4789 | 1.9201
| 0.2760943 | -6.6675 | -5.4652 | -5.045 | -4.4792 | -3.5048 | -2.7662 | -2.613 | -0.1384 | 0.3703 | 0.4618 | 1.9432
| 0.2828283 | -6.6464 | -5.5019 | -5.0813 | -4.5349 | -3.506 | -2.7771 | -2.6236 | -0.1593 | 0.3781 | 0.4468 | 1.9655
| 0.2895623 | -6.6274 | -5.536 | -5.1187 | -4.589 | -3.5107 | -2.789 | -2.632 | -0.179 | 0.3873 | 0.4337 | 1.9869
| 0.2962963 | -6.6108 | -5.5672 | -5.1572 | -4.6411 | -3.5192 | -2.8019 | -2.6381 | -0.1973 | 0.3978 | 0.4227 | 2.0075
| 0.3030303 | -6.5968 | -5.5953 | -5.1972 | -4.6909 | -3.5315 | -2.8159 | -2.6419 | -0.2142 | 0.4095 | 0.4136 | 2.0271
| 0.3097643 | -6.5858 | -5.6198 | -5.2388 | -4.7382 | -3.5475 | -2.8309 | -2.6433 | -0.2295 | 0.4065 | 0.4222 | 2.0458
| 0.3164983 | -6.5781 | -5.6406 | -5.2822 | -4.7825 | -3.5672 | -2.8469 | -2.6426 | -0.2432 | 0.4011 | 0.4359 | 2.0636
| 0.3232323 | -6.5739 | -5.6573 | -5.3274 | -4.8238 | -3.5903 | -2.8639 | -2.6398 | -0.255 | 0.3974 | 0.4505 | 2.0804
| 0.3299663 | -6.5732 | -5.67 | -5.3745 | -4.8619 | -3.6167 | -2.8818 | -2.6354 | -0.2649 | 0.3952 | 0.4659 | 2.0963
| 0.3367003 | -6.5761 | -5.6786 | -5.4233 | -4.8969 | -3.6461 | -2.9008 | -2.6294 | -0.2726 | 0.3944 | 0.482 | 2.1113
| 0.3434343 | -6.5824 | -5.6833 | -5.4738 | -4.9288 | -3.6781 | -2.9206 | -2.6222 | -0.2781 | 0.3949 | 0.4987 | 2.1255
| 0.3501684 | -6.592 | -5.6842 | -5.5256 | -4.9578 | -3.7126 | -2.9413 | -2.614 | -0.2813 | 0.3965 | 0.5159 | 2.1388
| 0.3569024 | -6.6046 | -5.6817 | -5.5786 | -4.9839 | -3.7493 | -2.963 | -2.605 | -0.2821 | 0.3991 | 0.5334 | 2.1513
| 0.3636364 | -6.6196 | -5.6763 | -5.6325 | -5.0074 | -3.788 | -2.9854 | -2.5954 | -0.2803 | 0.4025 | 0.5512 | 2.1631
| 0.3703704 | -6.6367 | -5.6871 | -5.6683 | -5.0285 | -3.8284 | -3.0087 | -2.5854 | -0.2761 | 0.4066 | 0.5692 | 2.1742
| 0.3771044 | -6.6555 | -5.742 | -5.6581 | -5.0473 | -3.8704 | -3.0328 | -2.5751 | -0.2693 | 0.4113 | 0.5872 | 2.1847
| 0.3838384 | -6.6756 | -5.7971 | -5.6462 | -5.0641 | -3.9138 | -3.0576 | -2.5645 | -0.2601 | 0.4165 | 0.6052 | 2.1946
| 0.3905724 | -6.6965 | -5.8522 | -5.6331 | -5.0789 | -3.9584 | -3.0832 | -2.5537 | -0.2484 | 0.422 | 0.623 | 2.2042
| 0.3973064 | -6.718 | -5.907 | -5.6189 | -5.0918 | -4.0042 | -3.1094 | -2.5427 | -0.2344 | 0.4279 | 0.6404 | 2.2134
| 0.4040404 | -6.7396 | -5.9615 | -5.6042 | -5.1031 | -4.0509 | -3.1362 | -2.5315 | -0.2183 | 0.434 | 0.6575 | 2.2223
| 0.4107744 | -6.7611 | -6.0154 | -5.5891 | -5.1127 | -4.0986 | -3.1637 | -2.52 | -0.2004 | 0.4404 | 0.674 | 2.2312
| 0.4175084 | -6.7822 | -6.0687 | -5.5738 | -5.1208 | -4.147 | -3.1917 | -2.5083 | -0.1807 | 0.4471 | 0.6898 | 2.2399
| 0.4242424 | -6.8028 | -6.1213 | -5.5588 | -5.1274 | -4.1962 | -3.2203 | -2.4962 | -0.1597 | 0.4542 | 0.7049 | 2.2487
| 0.4309764 | -6.8225 | -6.1729 | -5.544 | -5.1327 | -4.246 | -3.2493 | -2.4837 | -0.1378 | 0.4617 | 0.7192 | 2.2577
| 0.4377104 | -6.8413 | -6.2236 | -5.5297 | -5.1366 | -4.2964 | -3.2788 | -2.4707 | -0.1153 | 0.47 | 0.7325 | 2.2669
| 0.4444444 | -6.859 | -6.2733 | -5.516 | -5.1393 | -4.3473 | -3.3086 | -2.4572 | -0.0928 | 0.4792 | 0.7447 | 2.2765
| 0.4511785 | -6.8754 | -6.3218 | -5.503 | -5.1407 | -4.3986 | -3.3387 | -2.443 | -0.0708 | 0.4896 | 0.7558 | 2.2865
| 0.4579125 | -6.8904 | -6.3691 | -5.4908 | -5.1409 | -4.4502 | -3.3692 | -2.4282 | -0.0499 | 0.5017 | 0.7656 | 2.297
| 0.4646465 | -6.9038 | -6.4152 | -5.4796 | -5.1401 | -4.5021 | -3.3998 | -2.4126 | -0.0308 | 0.5157 | 0.7743 | 2.308
| 0.4713805 | -6.9157 | -6.46 | -5.4694 | -5.1381 | -4.5542 | -3.4306 | -2.3963 | -0.0141 | 0.5321 | 0.7816 | 2.3197
| 0.4781145 | -6.9258 | -6.5034 | -5.4603 | -5.1352 | -4.6063 | -3.4616 | -2.3792 | -0.0002 | 0.5513 | 0.7876 | 2.332
| 0.4848485 | -6.9341 | -6.5455 | -5.4524 | -5.1312 | -4.6584 | -3.4926 | -2.3612 | 0.0103 | 0.5734 | 0.7923 | 2.3449
| 0.4915825 | -6.9406 | -6.586 | -5.4457 | -5.1264 | -4.7104 | -3.5235 | -2.3425 | 0.0172 | 0.5986 | 0.7956 | 2.3585
| 0.4983165 | -6.9452 | -6.6252 | -5.4403 | -5.1206 | -4.7621 | -3.5545 | -2.323 | 0.0204 | 0.6267 | 0.7976 | 2.3727
| 0.5050505 | -6.9477 | -6.6627 | -5.4364 | -5.1141 | -4.8133 | -3.5852 | -2.3028 | 0.0199 | 0.6577 | 0.7984 | 2.3876
| 0.5117845 | -6.9483 | -6.6988 | -5.4342 | -5.1067 | -4.8638 | -3.6158 | -2.2818 | 0.0159 | 0.6912 | 0.7979 | 2.4029
| 0.5185185 | -6.9467 | -6.7333 | -5.4338 | -5.0987 | -4.9134 | -3.646 | -2.2603 | 0.0087 | 0.7267 | 0.7963 | 2.4188
| 0.5252525 | -6.943 | -6.7662 | -5.4354 | -5.0901 | -4.9616 | -3.676 | -2.2382 | -0.0013 | 0.7639 | 0.7936 | 2.4351
| 0.5319865 | -6.9373 | -6.7975 | -5.4395 | -5.0808 | -5.0081 | -3.7055 | -2.2157 | -0.014 | 0.7898 | 0.8024 | 2.4517
| 0.5387205 | -6.9293 | -6.8271 | -5.4466 | -5.0711 | -5.0522 | -3.7344 | -2.1928 | -0.0289 | 0.7852 | 0.8416 | 2.4685
| 0.5454545 | -6.9193 | -6.8551 | -5.4571 | -5.0934 | -5.0609 | -3.7628 | -2.1698 | -0.0456 | 0.7798 | 0.8813 | 2.4855
| 0.5521886 | -6.9071 | -6.8815 | -5.4717 | -5.1308 | -5.0505 | -3.7905 | -2.1466 | -0.0638 | 0.7736 | 0.9209 | 2.5025
| 0.5589226 | -6.9062 | -6.8928 | -5.491 | -5.1638 | -5.0398 | -3.8173 | -2.1235 | -0.0832 | 0.7669 | 0.9602 | 2.5195
| 0.5656566 | -6.9293 | -6.8764 | -5.5151 | -5.1921 | -5.0289 | -3.8433 | -2.1006 | -0.1035 | 0.7597 | 0.9988 | 2.5362
| 0.5723906 | -6.9508 | -6.858 | -5.5441 | -5.2155 | -5.018 | -3.8683 | -2.0781 | -0.1243 | 0.7522 | 1.0363 | 2.5526
| 0.5791246 | -6.9705 | -6.8377 | -5.5773 | -5.2345 | -5.0072 | -3.8922 | -2.0562 | -0.1453 | 0.7444 | 1.0724 | 2.5685
| 0.5858586 | -6.9887 | -6.8156 | -5.6139 | -5.2498 | -4.9966 | -3.9149 | -2.0349 | -0.1663 | 0.7365 | 1.1068 | 2.5839
| 0.5925926 | -7.0052 | -6.7918 | -5.6529 | -5.2621 | -4.9863 | -3.9362 | -2.0146 | -0.1869 | 0.7286 | 1.1394 | 2.5986
| 0.5993266 | -7.0202 | -6.7665 | -5.6935 | -5.2721 | -4.9764 | -3.9561 | -1.9953 | -0.2068 | 0.7208 | 1.1697 | 2.6125
| 0.6060606 | -7.0335 | -6.7399 | -5.7348 | -5.2803 | -4.9671 | -3.9744 | -1.9773 | -0.2258 | 0.7133 | 1.1977 | 2.6255
| 0.6127946 | -7.0453 | -6.7124 | -5.776 | -5.2871 | -4.9584 | -3.991 | -1.9608 | -0.2435 | 0.706 | 1.223 | 2.6375
| 0.6195286 | -7.0556 | -6.6844 | -5.8165 | -5.2929 | -4.9505 | -4.0059 | -1.9458 | -0.2598 | 0.6993 | 1.2456 | 2.6484
| 0.6262626 | -7.0643 | -6.6565 | -5.8553 | -5.2978 | -4.9435 | -4.0189 | -1.9326 | -0.2743 | 0.6931 | 1.2653 | 2.6581
| 0.6329966 | -7.0716 | -6.6294 | -5.8916 | -5.3019 | -4.9375 | -4.0299 | -1.9212 | -0.287 | 0.6876 | 1.282 | 2.6665
| 0.6397306 | -7.0775 | -6.604 | -5.9244 | -5.3054 | -4.9326 | -4.0389 | -1.9119 | -0.2975 | 0.6829 | 1.2956 | 2.6735
| 0.6464646 | -7.0819 | -6.5817 | -5.9523 | -5.3082 | -4.9287 | -4.0459 | -1.9046 | -0.3059 | 0.679 | 1.3062 | 2.679
| 0.6531987 | -7.0851 | -6.564 | -5.974 | -5.3103 | -4.926 | -4.0508 | -1.8994 | -0.3119 | 0.6762 | 1.3137 | 2.6831
| 0.6599327 | -7.0869 | -6.5524 | -5.9878 | -5.3117 | -4.9244 | -4.0538 | -1.8963 | -0.3155 | 0.6744 | 1.3181 | 2.6855
K | 0.6666667 | -7.0875 | -6.5484 | -5.9925 | -5.3122 | -4.9239 | -4.0547 | -1.8953 | -0.3167 | 0.6738 | 1.3196 | 2.6864
K | 0.6666667 | -7.0875 | -6.5484 | -5.9925 | -5.3122 | -4.9239 | -4.0547 | -1.8953 | -0.3167 | 0.6738 | 1.3196 | 2.6864
| 0.6700337 | -7.0874 | -6.5494 | -5.9913 | -5.312 | -4.924 | -4.0545 | -1.8955 | -0.3164 | 0.6739 | 1.3192 | 2.6861
| 0.6734007 | -7.0869 | -6.5525 | -5.9878 | -5.3116 | -4.9244 | -4.0538 | -1.8962 | -0.3155 | 0.6744 | 1.3181 | 2.6855
| 0.6767677 | -7.0862 | -6.5576 | -5.9819 | -5.3109 | -4.925 | -4.0527 | -1.8975 | -0.314 | 0.6752 | 1.3164 | 2.6845
| 0.6801347 | -7.0852 | -6.5647 | -5.9739 | -5.3098 | -4.9258 | -4.0511 | -1.8991 | -0.312 | 0.6764 | 1.314 | 2.683
| 0.6835017 | -7.084 | -6.5735 | -5.9639 | -5.3083 | -4.9268 | -4.0491 | -1.9013 | -0.3094 | 0.6779 | 1.3109 | 2.6811
| 0.6868687 | -7.0824 | -6.5839 | -5.9522 | -5.3063 | -4.9281 | -4.0468 | -1.9038 | -0.3062 | 0.6798 | 1.3071 | 2.6787
| 0.6902357 | -7.0807 | -6.5958 | -5.939 | -5.3039 | -4.9295 | -4.044 | -1.9068 | -0.3026 | 0.6821 | 1.3028 | 2.6759
| 0.6936027 | -7.0787 | -6.6089 | -5.9245 | -5.3008 | -4.931 | -4.0409 | -1.9101 | -0.2984 | 0.6848 | 1.2979 | 2.6727
| 0.6969697 | -7.0764 | -6.6231 | -5.909 | -5.2972 | -4.9327 | -4.0375 | -1.9138 | -0.2938 | 0.6878 | 1.2923 | 2.669
| 0.7003367 | -7.074 | -6.6383 | -5.8927 | -5.2928 | -4.9345 | -4.0338 | -1.9179 | -0.2887 | 0.6913 | 1.2862 | 2.6649
| 0.7037037 | -7.0713 | -6.6542 | -5.8759 | -5.2876 | -4.9365 | -4.0297 | -1.9223 | -0.2831 | 0.6952 | 1.2796 | 2.6604
| 0.7070707 | -7.0684 | -6.6708 | -5.8587 | -5.2816 | -4.9385 | -4.0254 | -1.9269 | -0.2771 | 0.6995 | 1.2725 | 2.6555
| 0.7104377 | -7.0653 | -6.688 | -5.8414 | -5.2745 | -4.9405 | -4.0209 | -1.9319 | -0.2708 | 0.7042 | 1.2649 | 2.6501
| 0.7138047 | -7.062 | -6.7057 | -5.8242 | -5.2664 | -4.9427 | -4.0161 | -1.937 | -0.264 | 0.7094 | 1.2568 | 2.6443
| 0.7171717 | -7.0586 | -6.7237 | -5.8072 | -5.257 | -4.9448 | -4.0111 | -1.9425 | -0.2569 | 0.715 | 1.2482 | 2.638
| 0.7205387 | -7.055 | -6.7421 | -5.7907 | -5.2464 | -4.947 | -4.006 | -1.9481 | -0.2495 | 0.7211 | 1.2392 | 2.6314
| 0.7239057 | -7.0512 | -6.7607 | -5.7748 | -5.2343 | -4.9491 | -4.0007 | -1.9539 | -0.2418 | 0.7277 | 1.2299 | 2.6243
| 0.7272727 | -7.0472 | -6.7795 | -5.7598 | -5.2208 | -4.9513 | -3.9952 | -1.9598 | -0.2338 | 0.7347 | 1.2201 | 2.6168
| 0.7306397 | -7.0432 | -6.7985 | -5.7456 | -5.2057 | -4.9534 | -3.9896 | -1.9659 | -0.2255 | 0.7422 | 1.21 | 2.6089
| 0.7340067 | -7.039 | -6.8176 | -5.7323 | -5.189 | -4.9554 | -3.9839 | -1.9721 | -0.217 | 0.7501 | 1.1995 | 2.6006
| 0.7373737 | -7.0346 | -6.8367 | -5.7202 | -5.1707 | -4.9574 | -3.9781 | -1.9784 | -0.2083 | 0.7586 | 1.1887 | 2.5919
| 0.7407407 | -7.0302 | -6.8559 | -5.7092 | -5.1507 | -4.9592 | -3.9722 | -1.9847 | -0.1995 | 0.7675 | 1.1776 | 2.5829
| 0.7441077 | -7.0256 | -6.8751 | -5.6993 | -5.1291 | -4.961 | -3.9663 | -1.9911 | -0.1904 | 0.777 | 1.1662 | 2.5734
| 0.7474747 | -7.021 | -6.8943 | -5.6905 | -5.1059 | -4.9627 | -3.9604 | -1.9976 | -0.1812 | 0.7869 | 1.1546 | 2.5636
| 0.7508418 | -7.0162 | -6.9134 | -5.6827 | -5.0812 | -4.9642 | -3.9544 | -2.0041 | -0.1719 | 0.7974 | 1.1427 | 2.5535
| 0.7542088 | -7.0114 | -6.9325 | -5.6761 | -5.0551 | -4.9656 | -3.9485 | -2.0105 | -0.1625 | 0.8083 | 1.1305 | 2.5429
| 0.7575758 | -7.0066 | -6.9516 | -5.6704 | -5.0276 | -4.9668 | -3.9425 | -2.017 | -0.153 | 0.8198 | 1.1182 | 2.5321
| 0.7609428 | -7.0016 | -6.9705 | -5.6656 | -4.9988 | -4.9679 | -3.9366 | -2.0235 | -0.1435 | 0.8318 | 1.1057 | 2.5209
| 0.7643098 | -6.9967 | -6.9894 | -5.6616 | -4.9688 | -4.9688 | -3.9307 | -2.0299 | -0.1339 | 0.8443 | 1.093 | 2.5094
| 0.7676768 | -7.0081 | -6.9917 | -5.6585 | -4.9695 | -4.9377 | -3.9249 | -2.0362 | -0.1243 | 0.8573 | 1.0802 | 2.4976
| 0.7710438 | -7.0267 | -6.9866 | -5.656 | -4.97 | -4.9056 | -3.9191 | -2.0426 | -0.1146 | 0.8708 | 1.0672 | 2.4855
| 0.7744108 | -7.0452 | -6.9815 | -5.6542 | -4.9703 | -4.8726 | -3.9135 | -2.0488 | -0.105 | 0.8849 | 1.0541 | 2.4731
| 0.7777778 | -7.0635 | -6.9765 | -5.653 | -4.9703 | -4.8388 | -3.9079 | -2.055 | -0.0954 | 0.8994 | 1.0409 | 2.4604
| 0.7811448 | -7.0816 | -6.9714 | -5.6523 | -4.9702 | -4.8041 | -3.9024 | -2.0611 | -0.0859 | 0.9145 | 1.0276 | 2.4475
| 0.7845118 | -7.0996 | -6.9663 | -5.652 | -4.9698 | -4.7688 | -3.897 | -2.0671 | -0.0764 | 0.9301 | 1.0143 | 2.4343
| 0.7878788 | -7.1175 | -6.9613 | -5.6522 | -4.9692 | -4.7328 | -3.8917 | -2.073 | -0.067 | 0.9462 | 1.0009 | 2.4209
| 0.7912458 | -7.1351 | -6.9562 | -5.6528 | -4.9684 | -4.6962 | -3.8866 | -2.0788 | -0.0576 | 0.9629 | 0.9874 | 2.4073
| 0.7946128 | -7.1526 | -6.9512 | -5.6537 | -4.9673 | -4.6591 | -3.8816 | -2.0845 | -0.0484 | 0.974 | 0.98 | 2.3935
| 0.7979798 | -7.1698 | -6.9463 | -5.655 | -4.966 | -4.6215 | -3.8768 | -2.0901 | -0.0393 | 0.9605 | 0.9976 | 2.3795
| 0.8013468 | -7.1869 | -6.9413 | -5.6565 | -4.9644 | -4.5835 | -3.872 | -2.0956 | -0.0303 | 0.947 | 1.0157 | 2.3653
| 0.8047138 | -7.2038 | -6.9364 | -5.6582 | -4.9626 | -4.5451 | -3.8675 | -2.101 | -0.0214 | 0.9335 | 1.0344 | 2.351
| 0.8080808 | -7.2204 | -6.9316 | -5.6602 | -4.9605 | -4.5063 | -3.8631 | -2.1062 | -0.0127 | 0.9201 | 1.0535 | 2.3365
| 0.8114478 | -7.2369 | -6.9268 | -5.6624 | -4.9582 | -4.4672 | -3.8589 | -2.1114 | -0.0042 | 0.9067 | 1.0731 | 2.3219
| 0.8148148 | -7.2531 | -6.9222 | -5.6648 | -4.9556 | -4.4279 | -3.8548 | -2.1165 | 0.0042 | 0.8934 | 1.0931 | 2.3072
| 0.8181818 | -7.2691 | -6.9175 | -5.6674 | -4.9528 | -4.3883 | -3.851 | -2.1214 | 0.0124 | 0.8802 | 1.1137 | 2.2923
| 0.8215488 | -7.2848 | -6.913 | -5.6701 | -4.9497 | -4.3484 | -3.8473 | -2.1263 | 0.0204 | 0.867 | 1.1346 | 2.2774
| 0.8249158 | -7.3004 | -6.9085 | -5.6729 | -4.9464 | -4.3084 | -3.8438 | -2.131 | 0.0282 | 0.854 | 1.1561 | 2.2625
| 0.8282828 | -7.3157 | -6.9041 | -5.6758 | -4.9428 | -4.2683 | -3.8404 | -2.1357 | 0.0357 | 0.8411 | 1.1779 | 2.2475
| 0.8316498 | -7.3307 | -6.8999 | -5.6789 | -4.939 | -4.228 | -3.8373 | -2.1403 | 0.0431 | 0.8283 | 1.2002 | 2.2324
| 0.8350168 | -7.3455 | -6.8957 | -5.682 | -4.935 | -4.1877 | -3.8344 | -2.1448 | 0.0502 | 0.8156 | 1.2228 | 2.2174
| 0.8383838 | -7.3601 | -6.8916 | -5.6852 | -4.9307 | -4.1472 | -3.8316 | -2.1492 | 0.0571 | 0.8031 | 1.2459 | 2.2024
| 0.8417508 | -7.3744 | -6.8876 | -5.6884 | -4.9262 | -4.1068 | -3.829 | -2.1535 | 0.0637 | 0.7908 | 1.2693 | 2.1873
| 0.8451178 | -7.3884 | -6.8837 | -5.6918 | -4.9214 | -4.0663 | -3.8267 | -2.1578 | 0.0701 | 0.7786 | 1.2931 | 2.1724
| 0.8484849 | -7.4022 | -6.8799 | -5.6951 | -4.9165 | -4.0258 | -3.8245 | -2.1621 | 0.0762 | 0.7667 | 1.3173 | 2.1575
| 0.8518519 | -7.4157 | -6.8762 | -5.6985 | -4.9114 | -3.9853 | -3.8225 | -2.1663 | 0.0821 | 0.755 | 1.3417 | 2.1427
| 0.8552189 | -7.429 | -6.8726 | -5.7019 | -4.906 | -3.9449 | -3.8207 | -2.1705 | 0.0877 | 0.7435 | 1.3664 | 2.128
| 0.8585859 | -7.442 | -6.8692 | -5.7054 | -4.9005 | -3.9046 | -3.8191 | -2.1746 | 0.0929 | 0.7322 | 1.3914 | 2.1134
| 0.8619529 | -7.4547 | -6.8658 | -5.7088 | -4.8948 | -3.8644 | -3.8177 | -2.1788 | 0.0979 | 0.7212 | 1.4166 | 2.099
| 0.8653199 | -7.4672 | -6.8626 | -5.7123 | -4.8889 | -3.8244 | -3.8164 | -2.1829 | 0.1026 | 0.7104 | 1.4421 | 2.0848
| 0.8686869 | -7.4793 | -6.8594 | -5.7157 | -4.8829 | -3.8154 | -3.7845 | -2.1871 | 0.1071 | 0.6999 | 1.4676 | 2.0707
| 0.8720539 | -7.4912 | -6.8564 | -5.7192 | -4.8767 | -3.8145 | -3.7447 | -2.1913 | 0.1112 | 0.6897 | 1.4934 | 2.057
| 0.8754209 | -7.5029 | -6.8535 | -5.7226 | -4.8704 | -3.8138 | -3.7052 | -2.1955 | 0.115 | 0.6797 | 1.5192 | 2.0435
| 0.8787879 | -7.5142 | -6.8507 | -5.726 | -4.864 | -3.8132 | -3.6659 | -2.1998 | 0.1185 | 0.6701 | 1.545 | 2.0303
| 0.8821549 | -7.5252 | -6.848 | -5.7294 | -4.8574 | -3.8128 | -3.6268 | -2.2042 | 0.1217 | 0.6608 | 1.5707 | 2.0175
| 0.8855219 | -7.536 | -6.8454 | -5.7327 | -4.8508 | -3.8126 | -3.5881 | -2.2087 | 0.1246 | 0.6518 | 1.5964 | 2.0052
| 0.8888889 | -7.5465 | -6.8429 | -5.736 | -4.8441 | -3.8126 | -3.5496 | -2.2132 | 0.1272 | 0.6431 | 1.6218 | 1.9934
| 0.8922559 | -7.5566 | -6.8405 | -5.7393 | -4.8373 | -3.8126 | -3.5114 | -2.2179 | 0.1295 | 0.6348 | 1.6468 | 1.9822
| 0.8956229 | -7.5665 | -6.8383 | -5.7425 | -4.8305 | -3.8129 | -3.4736 | -2.2227 | 0.1315 | 0.6268 | 1.6714 | 1.9719
| 0.8989899 | -7.5761 | -6.8361 | -5.7456 | -4.8237 | -3.8132 | -3.4361 | -2.2277 | 0.1332 | 0.6191 | 1.6951 | 1.9625
| 0.9023569 | -7.5854 | -6.834 | -5.7487 | -4.8168 | -3.8137 | -3.399 | -2.2328 | 0.1347 | 0.6117 | 1.7177 | 1.9545
| 0.9057239 | -7.5944 | -6.832 | -5.7517 | -4.81 | -3.8143 | -3.3623 | -2.2381 | 0.1359 | 0.6047 | 1.7387 | 1.9483
| 0.9090909 | -7.6031 | -6.8302 | -5.7547 | -4.8031 | -3.815 | -3.3261 | -2.2436 | 0.1368 | 0.5981 | 1.7574 | 1.9445
| 0.9124579 | -7.6115 | -6.8284 | -5.7575 | -4.7963 | -3.8158 | -3.2903 | -2.2493 | 0.1374 | 0.5918 | 1.7732 | 1.9439
| 0.9158249 | -7.6196 | -6.8267 | -5.7604 | -4.7896 | -3.8167 | -3.255 | -2.2553 | 0.1379 | 0.5858 | 1.7851 | 1.9471
| 0.9191919 | -7.6274 | -6.8251 | -5.7631 | -4.7829 | -3.8177 | -3.2202 | -2.2615 | 0.1381 | 0.5801 | 1.7927 | 1.9547
| 0.9225589 | -7.6349 | -6.8236 | -5.7657 | -4.7763 | -3.8188 | -3.1859 | -2.268 | 0.1381 | 0.5748 | 1.7963 | 1.9663
| 0.9259259 | -7.642 | -6.8221 | -5.7683 | -4.7698 | -3.8199 | -3.1522 | -2.2748 | 0.1379 | 0.5698 | 1.7965 | 1.9812
| 0.9292929 | -7.6489 | -6.8208 | -5.7707 | -4.7634 | -3.8211 | -3.119 | -2.2819 | 0.1376 | 0.5651 | 1.7944 | 1.9985
| 0.9326599 | -7.6554 | -6.8195 | -5.7731 | -4.7572 | -3.8223 | -3.0864 | -2.2893 | 0.137 | 0.5607 | 1.7906 | 2.0173
| 0.9360269 | -7.6617 | -6.8183 | -5.7754 | -4.7511 | -3.8236 | -3.0545 | -2.2971 | 0.1364 | 0.5566 | 1.7857 | 2.0369
| 0.9393939 | -7.6676 | -6.8172 | -5.7775 | -4.7452 | -3.8249 | -3.0231 | -2.3052 | 0.1357 | 0.5528 | 1.7803 | 2.0568
| 0.9427609 | -7.6732 | -6.8162 | -5.7796 | -4.7395 | -3.8261 | -2.9924 | -2.3137 | 0.1348 | 0.5492 | 1.7746 | 2.0768
| 0.9461279 | -7.6785 | -6.8152 | -5.7816 | -4.734 | -3.8274 | -2.9624 | -2.3226 | 0.1339 | 0.546 | 1.7688 | 2.0965
| 0.9494949 | -7.6835 | -6.8143 | -5.7834 | -4.7288 | -3.8287 | -2.9331 | -2.3318 | 0.1329 | 0.543 | 1.763 | 2.1157
| 0.952862 | -7.6881 | -6.8135 | -5.7852 | -4.7238 | -3.83 | -2.9046 | -2.3415 | 0.1319 | 0.5402 | 1.7573 | 2.1344
| 0.956229 | -7.6925 | -6.8127 | -5.7868 | -4.719 | -3.8312 | -2.8768 | -2.3515 | 0.1309 | 0.5377 | 1.7519 | 2.1523
| 0.959596 | -7.6965 | -6.812 | -5.7883 | -4.7146 | -3.8324 | -2.8497 | -2.3619 | 0.1298 | 0.5354 | 1.7467 | 2.1693
| 0.962963 | -7.7002 | -6.8113 | -5.7897 | -4.7104 | -3.8335 | -2.8236 | -2.3728 | 0.1288 | 0.5333 | 1.7419 | 2.1854
| 0.96633 | -7.7036 | -6.8108 | -5.791 | -4.7066 | -3.8346 | -2.7983 | -2.3839 | 0.1278 | 0.5314 | 1.7374 | 2.2004
| 0.969697 | -7.7067 | -6.8102 | -5.7922 | -4.703 | -3.8356 | -2.7739 | -2.3954 | 0.1269 | 0.5297 | 1.7332 | 2.2142
| 0.973064 | -7.7094 | -6.8098 | -5.7932 | -4.6998 | -3.8365 | -2.7506 | -2.4072 | 0.126 | 0.5282 | 1.7295 | 2.2268
| 0.976431 | -7.7118 | -6.8094 | -5.7942 | -4.697 | -3.8374 | -2.7284 | -2.4191 | 0.1252 | 0.527 | 1.7261 | 2.2381
| 0.979798 | -7.7139 | -6.809 | -5.795 | -4.6945 | -3.8381 | -2.7075 | -2.4311 | 0.1245 | 0.5259 | 1.7232 | 2.2481
| 0.983165 | -7.7157 | -6.8087 | -5.7957 | -4.6923 | -3.8388 | -2.6881 | -2.4429 | 0.1238 | 0.5249 | 1.7207 | 2.2566
| 0.986532 | -7.7172 | -6.8085 | -5.7962 | -4.6906 | -3.8393 | -2.6707 | -2.4541 | 0.1233 | 0.5242 | 1.7187 | 2.2636
| 0.989899 | -7.7183 | -6.8083 | -5.7967 | -4.6892 | -3.8397 | -2.6556 | -2.4643 | 0.1229 | 0.5236 | 1.7171 | 2.2691
| 0.993266 | -7.7191 | -6.8082 | -5.797 | -4.6882 | -3.84 | -2.6438 | -2.4727 | 0.1226 | 0.5232 | 1.7159 | 2.2731
| 0.996633 | -7.7196 | -6.8081 | -5.7972 | -4.6876 | -3.8402 | -2.636 | -2.4783 | 0.1224 | 0.5229 | 1.7152 | 2.2755
M | 1 | -7.7198 | -6.8081 | -5.7972 | -4.6875 | -3.8402 | -2.6333 | -2.4803 | 0.1224 | 0.5229 | 1.715 | 2.2763