## lattice_opt
parameters given in A-E are same with varying smearing method and smearing width
E_cut | kpoint grid | energy threshold | force threshold | method | smearing method | optimized a (Ang) | 2Δ | smearing method | optimized a (Ang) | 2Δ
(eV) | d ( nxnxn) |  |  | ISIF 4 | and width |  | Ang | and width |  | Ang
350 | 5 | 1e-08 | 1e-06 | ISIF=4 | GS=0.05 | 3.271318 | 3.330019 | GS=0.1 | 3.271341 | 3.329946
350 | 7 | 1e-08 | 1e-06 | ISIF=4 | GS=0.05 | 3.270123 | 3.33062 | GS=0.1 | 3.270207 | 3.330508
350 | 9 | 1e-08 | 1e-06 | ISIF=4 | GS=0.05 | 3.270151 | 3.330554 | GS=0.1 | 3.270214 | 3.33046
350 | 11 | 1e-08 | 1e-06 | ISIF=4 | GS=0.05 | 3.270167 | 3.330534 | GS=0.1 | 3.270217 | 3.330451
350 | 14 | 1e-08 | 1e-06 | ISIF=4 | GS=0.05 | 3.270156 | 3.330542 | GS=0.1 | 3.270224 | 3.330442
350 | 15 | 1e-08 | 1e-06 | ISIF=4 | GS=0.05 | 3.270168 | 3.330534 | GS=0.1 | 3.270212 | 3.330451
350 | 16 | 1e-08 | 1e-06 | ISIF=4 | GS=0.05 | 3.270156 | 3.330541 | GS=0.1 | 3.270204 | 3.330457
350 | 17 | 1e-08 | 1e-06 | ISIF=4 | GS=0.05 | 3.270164 | 3.330535 | GS=0.1 | 3.270207 | 3.330458
350 | 18 | 1e-08 | 1e-06 | ISIF=4 | GS=0.05 | 3.270158 | 3.330539 | GS=0.1 | 3.270219 | 3.330444
350 | 21 | 1e-08 | 1e-06 | ISIF=4 | GS=0.05 | 3.270159 | 3.330539 | GS=0.1 | 3.27022 | 3.330443
350 | 24 | 1e-08 | 1e-06 | ISIF=4 | GS=0.05 | 3.27016 | 3.330538 | GS=0.1 | 3.270224 | 3.33044
350 | 25 | 1e-08 | 1e-06 | ISIF=4 | GS=0.05 | 3.270161 | 3.330539 | GS=0.1 | 3.270224 | 3.33044
350 | 28 | 1e-08 | 1e-06 | ISIF=4 | GS=0.05 | 3.270164 | 3.330537 | GS=0.1 | 3.270209 | 3.330455
350 | 30 | 1e-08 | 1e-06 | ISIF=4 | GS=0.05 | 3.270162 | 3.330538 | GS=0.1 | 3.270224 | 3.330439
350 | 31 | 1e-08 | 1e-06 | ISIF=4 | GS=0.05 | 3.270159 | 3.330539 | GS=0.1 | 3.270222 | 3.330441
400 | 5 | 1e-08 | 1e-06 | ISIF=4 | GS=0.05 | 3.271336 | 3.329882 | GS=0.1 | 3.272404 | 3.329115
400 | 7 | 1e-08 | 1e-06 | ISIF=4 | GS=0.05 | 3.270136 | 3.33051 | GS=0.1 | 3.271311 | 3.329651
400 | 9 | 1e-08 | 1e-06 | ISIF=4 | GS=0.05 | 3.270135 | 3.330462 | GS=0.1 | 3.271343 | 3.329591
400 | 11 | 1e-08 | 1e-06 | ISIF=4 | GS=0.05 | 3.270166 | 3.330437 | GS=0.1 | 3.271342 | 3.329576
400 | 14 | 1e-08 | 1e-06 | ISIF=4 | GS=0.05 | 3.270167 | 3.330435 | GS=0.1 | 3.271333 | 3.329583
400 | 15 | 1e-08 | 1e-06 | ISIF=4 | GS=0.05 | 3.270166 | 3.330436 | GS=0.1 | 3.271335 | 3.329582
400 | 16 | 1e-08 | 1e-06 | ISIF=4 | GS=0.05 | 3.270154 | 3.330444 | GS=0.1 | 3.271324 | 3.32959
400 | 17 | 1e-08 | 1e-06 | ISIF=4 | GS=0.05 | 3.270162 | 3.330437 | GS=0.1 | 3.271335 | 3.329582
400 | 18 | 1e-08 | 1e-06 | ISIF=4 | GS=0.05 | 3.270153 | 3.330445 | GS=0.1 | 3.271335 | 3.329583
400 | 21 | 1e-08 | 1e-06 | ISIF=4 | GS=0.05 | 3.270159 | 3.330441 | GS=0.1 | 3.271336 | 3.329581
400 | 24 | 1e-08 | 1e-06 | ISIF=4 | GS=0.05 | 3.27016 | 3.33044 | GS=0.1 | 3.271332 | 3.329584
400 | 25 | 1e-08 | 1e-06 | ISIF=4 | GS=0.05 | 3.270162 | 3.330439 | GS=0.1 | 3.271333 | 3.329584
400 | 28 | 1e-08 | 1e-06 | ISIF=4 | GS=0.05 | 3.270168 | 3.330434 | GS=0.1 | 3.271334 | 3.329583
400 | 30 | 1e-08 | 1e-06 | ISIF=4 | GS=0.05 | 3.270164 | 3.330437 | GS=0.1 | 3.271332 | 3.329584
400 | 31 | 1e-08 | 1e-06 | ISIF=4 | GS=0.05 | 3.270164 | 3.330437 | GS=0.1 | 3.271329 | 3.329586
450 | 5 | 1e-08 | 1e-06 | ISIF=4 | GS=0.05 | 3.271106 | 3.32984 | GS=0.1 | 3.272004 | 3.330098
450 | 7 | 1e-08 | 1e-06 | ISIF=4 | GS=0.05 | 3.269952 | 3.330408 | GS=0.1 | 3.270675 | 3.329895
450 | 9 | 1e-08 | 1e-06 | ISIF=4 | GS=0.05 | 3.269951 | 3.330368 | GS=0.1 | 3.270688 | 3.32985
450 | 11 | 1e-08 | 1e-06 | ISIF=4 | GS=0.05 | 3.269963 | 3.330374 | GS=0.1 | 3.270706 | 3.329819
450 | 14 | 1e-08 | 1e-06 | ISIF=4 | GS=0.05 | 3.269953 | 3.330382 | GS=0.1 | 3.270705 | 3.329819
450 | 15 | 1e-08 | 1e-06 | ISIF=4 | GS=0.05 | 3.269954 | 3.33038 | GS=0.1 | 3.270718 | 3.32981
450 | 16 | 1e-08 | 1e-06 | ISIF=4 | GS=0.05 | 3.269949 | 3.330386 | GS=0.1 | 3.270712 | 3.329814
450 | 17 | 1e-08 | 1e-06 | ISIF=4 | GS=0.05 | 3.269978 | 3.330335 | GS=0.1 | 3.27071 | 3.329815
450 | 18 | 1e-08 | 1e-06 | ISIF=4 | GS=0.05 | 3.269951 | 3.330383 | GS=0.1 | 3.270713 | 3.329813
450 | 21 | 1e-08 | 1e-06 | ISIF=4 | GS=0.05 | 3.269954 | 3.330383 | GS=0.1 | 3.270712 | 3.329814
450 | 24 | 1e-08 | 1e-06 | ISIF=4 | GS=0.05 | 3.269952 | 3.330382 | GS=0.1 | 3.270711 | 3.329814
450 | 25 | 1e-08 | 1e-06 | ISIF=4 | GS=0.05 | 3.269974 | 3.330338 | GS=0.1 | 3.270712 | 3.329813
450 | 28 | 1e-08 | 1e-06 | ISIF=4 | GS=0.05 | 3.269956 | 3.330381 | GS=0.1 | 3.270714 | 3.329812
450 | 30 | 1e-08 | 1e-06 | ISIF=4 | GS=0.05 | 3.269954 | 3.330382 | GS=0.1 | 3.270715 | 3.329811
450 | 31 | 1e-08 | 1e-06 | ISIF=4 | GS=0.05 | 3.269952 | 3.330383 | GS=0.1 | 3.270711 | 3.329814
470 | 5 | 1e-08 | 1e-06 | ISIF=4 | GS=0.05 | 3.271064 | 3.329842 | GS=0.1 | 3.27149 | 3.329532
470 | 7 | 1e-08 | 1e-06 | ISIF=4 | GS=0.05 | 3.269901 | 3.330431 | GS=0.1 | 3.270324 | 3.330123
470 | 9 | 1e-08 | 1e-06 | ISIF=4 | GS=0.05 | 3.269915 | 3.330365 | GS=0.1 | 3.270357 | 3.33006
470 | 11 | 1e-08 | 1e-06 | ISIF=4 | GS=0.05 | 3.269933 | 3.330339 | GS=0.1 | 3.27037 | 3.330037
470 | 14 | 1e-08 | 1e-06 | ISIF=4 | GS=0.05 | 3.269927 | 3.330343 | GS=0.1 | 3.270359 | 3.330045
470 | 15 | 1e-08 | 1e-06 | ISIF=4 | GS=0.05 | 3.269935 | 3.330336 | GS=0.1 | 3.270371 | 3.330036
470 | 16 | 1e-08 | 1e-06 | ISIF=4 | GS=0.05 | 3.269925 | 3.330344 | GS=0.1 | 3.270363 | 3.330042
470 | 17 | 1e-08 | 1e-06 | ISIF=4 | GS=0.05 | 3.269931 | 3.33034 | GS=0.1 | 3.270369 | 3.330037
470 | 18 | 1e-08 | 1e-06 | ISIF=4 | GS=0.05 | 3.269928 | 3.330342 | GS=0.1 | 3.270364 | 3.330042
470 | 21 | 1e-08 | 1e-06 | ISIF=4 | GS=0.05 | 3.269928 | 3.330342 | GS=0.1 | 3.270363 | 3.330042
470 | 24 | 1e-08 | 1e-06 | ISIF=4 | GS=0.05 | 3.269928 | 3.330342 | GS=0.1 | 3.270364 | 3.330041
470 | 25 | 1e-08 | 1e-06 | ISIF=4 | GS=0.05 | 3.26993 | 3.330341 | GS=0.1 | 3.270365 | 3.33004
470 | 28 | 1e-08 | 1e-06 | ISIF=4 | GS=0.05 | 3.26993 | 3.33034 | GS=0.1 | 3.270366 | 3.33004
470 | 30 | 1e-08 | 1e-06 | ISIF=4 | GS=0.05 | 3.269931 | 3.33034 | GS=0.1 | 3.270366 | 3.330039
470 | 31 | 1e-08 | 1e-06 | ISIF=4 | GS=0.05 | 3.269928 | 3.330342 | GS=0.1 | 3.270365 | 3.33004
500 | 5 | 1e-08 | 1e-06 | ISIF=4 | GS=0.05 | 3.271105 | 3.329867 | GS=0.1 | 3.271154 | 3.329763
500 | 7 | 1e-08 | 1e-06 | ISIF=4 | GS=0.05 | 3.269934 | 3.330466 | GS=0.1 | 3.269987 | 3.330353
500 | 9 | 1e-08 | 1e-06 | ISIF=4 | GS=0.05 | 3.269909 | 3.330385 | GS=0.1 | 3.269995 | 3.330309
500 | 11 | 1e-08 | 1e-06 | ISIF=4 | GS=0.05 | 3.269973 | 3.330385 | GS=0.1 | 3.270026 | 3.330271
500 | 14 | 1e-08 | 1e-06 | ISIF=4 | GS=0.05 | 3.269917 | 3.330367 | GS=0.1 | 3.270018 | 3.330277
500 | 15 | 1e-08 | 1e-06 | ISIF=4 | GS=0.05 | 3.269972 | 3.330385 | GS=0.1 | 3.270025 | 3.330271
500 | 16 | 1e-08 | 1e-06 | ISIF=4 | GS=0.05 | 3.269919 | 3.330362 | GS=0.1 | 3.270002 | 3.330293
500 | 17 | 1e-08 | 1e-06 | ISIF=4 | GS=0.05 | 3.269968 | 3.330388 | GS=0.1 | 3.270021 | 3.330274
500 | 18 | 1e-08 | 1e-06 | ISIF=4 | GS=0.05 | 3.269918 | 3.330367 | GS=0.1 | 3.27002 | 3.330275
500 | 21 | 1e-08 | 1e-06 | ISIF=4 | GS=0.05 | 3.269919 | 3.330366 | GS=0.1 | 3.270019 | 3.330275
500 | 24 | 1e-08 | 1e-06 | ISIF=4 | GS=0.05 | 3.26992 | 3.330365 | GS=0.1 | 3.270019 | 3.330275
500 | 25 | 1e-08 | 1e-06 | ISIF=4 | GS=0.05 | 3.269968 | 3.330388 | GS=0.1 | 3.270021 | 3.330274
500 | 28 | 1e-08 | 1e-06 | ISIF=4 | GS=0.05 | 3.269921 | 3.330364 | GS=0.1 | 3.270021 | 3.330274
500 | 30 | 1e-08 | 1e-06 | ISIF=4 | GS=0.05 | 3.269969 | 3.330388 | GS=0.1 | 3.270022 | 3.330273
500 | 31 | 1e-08 | 1e-06 | ISIF=4 | GS=0.05 | 3.269922 | 3.33036 | GS=0.1 | 3.270004 | 3.330291
520 | 5 | 1e-08 | 1e-06 | ISIF=4 | GS=0.05 | 3.27105 | 3.329842 | GS=0.1 | 3.27103 | 3.329854
520 | 7 | 1e-08 | 1e-06 | ISIF=4 | GS=0.05 | 3.269875 | 3.330438 | GS=0.1 | 3.269843 | 3.330462
520 | 9 | 1e-08 | 1e-06 | ISIF=4 | GS=0.05 | 3.269898 | 3.330381 | GS=0.1 | 3.269864 | 3.330407
520 | 11 | 1e-08 | 1e-06 | ISIF=4 | GS=0.05 | 3.269919 | 3.330355 | GS=0.1 | 3.269896 | 3.330365
520 | 14 | 1e-08 | 1e-06 | ISIF=4 | GS=0.05 | 3.269916 | 3.330334 | GS=0.1 | 3.269888 | 3.33037
520 | 15 | 1e-08 | 1e-06 | ISIF=4 | GS=0.05 | 3.269925 | 3.330328 | GS=0.1 | 3.269896 | 3.330364
520 | 16 | 1e-08 | 1e-06 | ISIF=4 | GS=0.05 | 3.269908 | 3.330363 | GS=0.1 | 3.269888 | 3.33037
520 | 17 | 1e-08 | 1e-06 | ISIF=4 | GS=0.05 | 3.269921 | 3.330331 | GS=0.1 | 3.269892 | 3.330367
520 | 18 | 1e-08 | 1e-06 | ISIF=4 | GS=0.05 | 3.269907 | 3.33036 | GS=0.1 | 3.269874 | 3.330386
520 | 21 | 1e-08 | 1e-06 | ISIF=4 | GS=0.05 | 3.269908 | 3.33036 | GS=0.1 | 3.269874 | 3.330386
520 | 24 | 1e-08 | 1e-06 | ISIF=4 | GS=0.05 | 3.269911 | 3.330361 | GS=0.1 | 3.26989 | 3.330368
520 | 25 | 1e-08 | 1e-06 | ISIF=4 | GS=0.05 | 3.269912 | 3.33036 | GS=0.1 | 3.269891 | 3.330368
520 | 28 | 1e-08 | 1e-06 | ISIF=4 | GS=0.05 | 3.269922 | 3.330351 | GS=0.1 | 3.269892 | 3.330367
520 | 30 | 1e-08 | 1e-06 | ISIF=4 | GS=0.05 | 3.269922 | 3.330329 | GS=0.1 | 3.269893 | 3.330366
520 | 31 | 1e-08 | 1e-06 | ISIF=4 | GS=0.05 | 3.269918 | 3.330333 | GS=0.1 | 3.26989 | 3.330368
550 | 5 | 1e-08 | 1e-06 | ISIF=4 | GS=0.05 | 3.271055 | 3.329831 | GS=0.1 | 3.270981 | 3.329885
550 | 7 | 1e-08 | 1e-06 | ISIF=4 | GS=0.05 | 3.269853 | 3.330446 | GS=0.1 | 3.270028 | 3.331407
550 | 9 | 1e-08 | 1e-06 | ISIF=4 | GS=0.05 | 3.269896 | 3.330378 | GS=0.1 | 3.269814 | 3.330438
550 | 11 | 1e-08 | 1e-06 | ISIF=4 | GS=0.05 | 3.269922 | 3.330344 | GS=0.1 | 3.269842 | 3.3304
550 | 14 | 1e-08 | 1e-06 | ISIF=4 | GS=0.05 | 3.269903 | 3.330359 | GS=0.1 | 3.269822 | 3.330419
550 | 15 | 1e-08 | 1e-06 | ISIF=4 | GS=0.05 | 3.269912 | 3.330353 | GS=0.1 | 3.269846 | 3.330395
550 | 16 | 1e-08 | 1e-06 | ISIF=4 | GS=0.05 | 3.269899 | 3.330369 | GS=0.1 | 3.269823 | 3.330416
550 | 17 | 1e-08 | 1e-06 | ISIF=4 | GS=0.05 | 3.269911 | 3.330352 | GS=0.1 | 3.269842 | 3.330398
550 | 18 | 1e-08 | 1e-06 | ISIF=4 | GS=0.05 | 3.269904 | 3.330358 | GS=0.1 | 3.269823 | 3.330418
550 | 21 | 1e-08 | 1e-06 | ISIF=4 | GS=0.05 | 3.269905 | 3.330357 | GS=0.1 | 3.269824 | 3.330417
550 | 24 | 1e-08 | 1e-06 | ISIF=4 | GS=0.05 | 3.269906 | 3.330357 | GS=0.1 | 3.26984 | 3.3304
550 | 25 | 1e-08 | 1e-06 | ISIF=4 | GS=0.05 | 3.269914 | 3.33035 | GS=0.1 | 3.26984 | 3.330399
550 | 28 | 1e-08 | 1e-06 | ISIF=4 | GS=0.05 | 3.269912 | 3.330351 | GS=0.1 | 3.269842 | 3.330398
550 | 30 | 1e-08 | 1e-06 | ISIF=4 | GS=0.05 | 3.269911 | 3.330351 | GS=0.1 | 3.269842 | 3.330398
550 | 31 | 1e-08 | 1e-06 | ISIF=4 | GS=0.05 | 3.269901 | 3.330368 | GS=0.1 | 3.269825 | 3.330414
600 | 5 | 1e-08 | 1e-06 | ISIF=4 | GS=0.05 | 3.271067 | 3.32982 | GS=0.1 | 3.271088 | 3.329775
600 | 7 | 1e-08 | 1e-06 | ISIF=4 | GS=0.05 | 3.269856 | 3.330401 | GS=0.1 | 3.269918 | 3.330366
600 | 9 | 1e-08 | 1e-06 | ISIF=4 | GS=0.05 | 3.269878 | 3.330344 | GS=0.1 | 3.26994 | 3.33031
600 | 11 | 1e-08 | 1e-06 | ISIF=4 | GS=0.05 | 3.269896 | 3.330317 | GS=0.1 | 3.269954 | 3.330287
600 | 14 | 1e-08 | 1e-06 | ISIF=4 | GS=0.05 | 3.269886 | 3.330325 | GS=0.1 | 3.269948 | 3.330291
600 | 15 | 1e-08 | 1e-06 | ISIF=4 | GS=0.05 | 3.269894 | 3.330319 | GS=0.1 | 3.269956 | 3.330284
600 | 16 | 1e-08 | 1e-06 | ISIF=4 | GS=0.05 | 3.269886 | 3.330324 | GS=0.1 | 3.269947 | 3.330291
600 | 17 | 1e-08 | 1e-06 | ISIF=4 | GS=0.05 | 3.269891 | 3.330321 | GS=0.1 | 3.269952 | 3.330288
600 | 18 | 1e-08 | 1e-06 | ISIF=4 | GS=0.05 | 3.269887 | 3.330323 | GS=0.1 | 3.269949 | 3.33029
600 | 21 | 1e-08 | 1e-06 | ISIF=4 | GS=0.05 | 3.269888 | 3.330322 | GS=0.1 | 3.26995 | 3.330289
600 | 24 | 1e-08 | 1e-06 | ISIF=4 | GS=0.05 | 3.269889 | 3.330321 | GS=0.1 | 3.269949 | 3.33029
600 | 25 | 1e-08 | 1e-06 | ISIF=4 | GS=0.05 | 3.26989 | 3.330321 | GS=0.1 | 3.269951 | 3.330289
600 | 28 | 1e-08 | 1e-06 | ISIF=4 | GS=0.05 | 3.26989 | 3.330321 | GS=0.1 | 3.269952 | 3.330288
600 | 30 | 1e-08 | 1e-06 | ISIF=4 | GS=0.05 | 3.269891 | 3.330321 | GS=0.1 | 3.269952 | 3.330287
600 | 31 | 1e-08 | 1e-06 | ISIF=4 | GS=0.05 | 3.269888 | 3.330322 | GS=0.1 | 3.269949 | 3.33029
650 | 5 | 1e-08 | 1e-06 | ISIF=4 | GS=0.05 | 3.271001 | 3.329787 | GS=0.1 | 3.271142 | 3.329687
650 | 7 | 1e-08 | 1e-06 | ISIF=4 | GS=0.05 | 3.269835 | 3.330374 | GS=0.1 | 3.269966 | 3.330283
650 | 9 | 1e-08 | 1e-06 | ISIF=4 | GS=0.05 | 3.269857 | 3.330321 | GS=0.1 | 3.270004 | 3.330213
650 | 11 | 1e-08 | 1e-06 | ISIF=4 | GS=0.05 | 3.269872 | 3.330297 | GS=0.1 | 3.270009 | 3.3302
650 | 14 | 1e-08 | 1e-06 | ISIF=4 | GS=0.05 | 3.269864 | 3.330298 | GS=0.1 | 3.269998 | 3.330206
650 | 15 | 1e-08 | 1e-06 | ISIF=4 | GS=0.05 | 3.269869 | 3.330299 | GS=0.1 | 3.270007 | 3.330202
650 | 16 | 1e-08 | 1e-06 | ISIF=4 | GS=0.05 | 3.269863 | 3.330298 | GS=0.1 | 3.269999 | 3.330206
650 | 17 | 1e-08 | 1e-06 | ISIF=4 | GS=0.05 | 3.269869 | 3.330294 | GS=0.1 | 3.270002 | 3.330204
650 | 18 | 1e-08 | 1e-06 | ISIF=4 | GS=0.05 | 3.269865 | 3.330297 | GS=0.1 | 3.27 | 3.330205
650 | 21 | 1e-08 | 1e-06 | ISIF=4 | GS=0.05 | 3.269866 | 3.330297 | GS=0.1 | 3.27 | 3.330205
650 | 24 | 1e-08 | 1e-06 | ISIF=4 | GS=0.05 | 3.269866 | 3.330296 | GS=0.1 | 3.270002 | 3.330203
650 | 25 | 1e-08 | 1e-06 | ISIF=4 | GS=0.05 | 3.269867 | 3.330295 | GS=0.1 | 3.270003 | 3.330203
650 | 28 | 1e-08 | 1e-06 | ISIF=4 | GS=0.05 | 3.269868 | 3.330295 | GS=0.1 | 3.270003 | 3.330203
650 | 30 | 1e-08 | 1e-06 | ISIF=4 | GS=0.05 | 3.269868 | 3.330299 | GS=0.1 | 3.270003 | 3.330203
650 | 31 | 1e-08 | 1e-06 | ISIF=4 | GS=0.05 | 3.269866 | 3.330297 | GS=0.1 | 3.270001 | 3.330204