## For Teams
Team Name | Team Pandey
1. Setup
DFT Package & Version | vasp6.2.1
Phonons Package(s) and Version(s) | phonopy2.12.0, phono3py2.1.0
Compiler | intel-2021a, OpenMPI, intel-mkl-2021a
Hardware | AMD Epyc 7H12 CPU 2.6 GHz; 2 socket with 64 cores each (128 cores in total) 256 GiB RAM
2. Structure and Electrons
Energy Threshold (with units) | 1e-08 eV
Force Threshold (with units) | 1e-05 eV/Ang
Converged Energy Cutoff (wavefunction and charge density, with units) | 600 eV
Converged k-point Grid (including Gamma point or shifted?) | 31x31x1 Gamma centered
Smearing (with units) - if any | 0.05 eV, Gaussian smearing method is used
Fermi energy band shift? If so, value. | No. -1.6961 eV
Brief Explanation of how Convergence Determined | computed the lattice parameters for various combination of k-points, plane wave cutoff.
Lattice Constant used in Phonon Calculations (A) | 3.2698656
Internal degree of freedom Δ (A) - 2Δ=separation of Se layers | 3.33037
Vacuum space (A) | 18 Ang
Computational Time (file name and location) | MoSe2_Structure_optimization_vasp_CPU_timing, in MoSe2_Computational_Time folder
Input Files (file names and location) | See MoSe2_Bandstructure folder on GDrive
Band Structure Data (file name and location) | See MoSe2_electronic_bands file on GDrive. Both segments are in different sheets.
3. Phonons (Harmonic)
Converged structural and electronic parameters used?
Energy Threshold (with units) | 1e-09eV, 600eV plane wave cutoff
Force Threshold (with units) | 1e-07 eV/Ang
Smearing (with units) - if any | Gaussian smearing with width 0.05 eV
Method (DFPT or supercell displacement) | Super-cell displacement
DFPT (for phonons used in subsequent calculations)
k-point Grid (Including Gamma Point or shifted?)
Energy Cutoff (tr2_ph)
Input q-point Grid (nq1,nq2,nq3)
Supercell Displacements (for phonons used in subsequent calculations)
k-point Grid (Including Gamma Point or shifted?) | 3x3x1, Gamma centered.
Energy Cutoff | 600 eV
Supercell Size (number of unit cells, number of atoms) | supercell 8x8x1, 192 atoms
Total Number of Supercells | 3 supercell calculation.
Displacement Size (A) and Number of Atoms Displaced | 0.01 Ang , and 3 atom displaced
Harmonic Force Constant Cutoff (A) (if any) | No cutoff was used. all possible interactions were included.
How are Force Constants Obtained? | From numerical derivatives of force displacement data. https://phonopy.github.io/phonopy/formulation.html#second-order-force-constants
Long Range Coulomb Corrections
Method of Born charges and dielectric calculations | density functional perturbation theory
k-point Grid (same as phonons?) | 21x21x1, Gamma centered
Born Charge / Dielectric Matrices (location) | MoSe2_Phonons directory in Gdrive
Method of correction | method by X GONZE (Correction by dipole-dipole interaction)
Invariance Constraint(s) Applied (postprocessing) | Yes- translational invariance as implemented within phonopy.
Harmonic IFCs (file name and location) | FORCE_CONSTANTS_881 and force_constants_881.hdf5 inside "MoSe2_Phonons" folder
Dispersion Data (file name and location) | MoSe2_Phonons_data, Two segments are in different sheets
Computational Time (file name and location) | MoSe2_Harmonic_phonons_CPU_timing, inside MoSe2_Computational_Time directory in GDrive
Input Files (file names and location) | MoSe2_Phonons directory in Gdrive
4. Phonons (Anharmonic)
Energy Threshold (with units) | 1e-08eV
Force Threshold (with units) | 1e-07 eV/Ang
Smearing (with units) | 0.05 eV
k-point Grid (Including Gamma Point or shifted?) | 3x3x1 gamma centered
Energy Cutoff | 550 eV
Supercell Size (number of unit cells, number of atoms) | 6x6x1 (108 atoms)
Number of Supercells | 440
Displacement Size (A) and Number of Atoms Displaced in each supercell | 0.03 Ang, and 2 atoms. See file "Kappa_dependence_on_displacement_parameters_used" in folder Convergence_check for variation in kappa with different displacement size. See file "Kappa_dependence_on_displacement_parameters_used" in folder Convergence_check for variation of kappa with different displacement size.
Cubic Force Constant Cutoff (A and number nearest neighbors) | No cutoff was used. All possible triplet interactions were included - decided by supercell size.
Harmonic at Same Time as Cubic? | No.
How are Force Constants Obtained? | Conventional method - From numerical derivatives of force displacement data.
Invariance Constraint(s) Applied (postprocessing) | Yes- translation invariance as implemented within phono3py. I also checked results without imposing Invariance Constraint. See file "Kappa_comparsion_with_and_without_translation_invariance_on_3rd_order_IFCs" for details
Cubic IFCs (file name and location) | FORCES_FC3 inside MoSe2_AnharmonicPhonons folder
Computational Time (file name and location) | MoSe2_Anharmonic_phonons_CPU_timing, inside Computational_Time folder in GDrive
Input Files (file names and location) | Inside MoSe2_AnharmonicPhonons folder
5. Thermal Conductivity
Group Velocity Calculation Method | Group velocity is computed by analytical derivatives of dynamical matrix (see https://phonopy.github.io/phonopy/formulation.html#method)
BTE Solution Method (if applicable) | Direct solution of BTE method by L. Chaput, ( Phys. Rev. Lett. 110, 265506 (2013))
How is Delta Function Handled in Scattering Rate Calculation? | Linear tetrahedron method was used. We also compared tertahedron and Gaussian smearing method see file "Kappa_convergence_with_qgrid-final" in folder Convergence_check for results.
How is Isotope Scattering Included? | Phonon-isotope scattering is calculated based on the formula by Tamura.
q-grid for Converged Thermal Conductivity | 101x101x1
Masses used for pure and natural calculations | Pure: Mo 95.96 amu; Se 78.96 amu; Isotopes :14.649% 92Mo (91.907 amu); 9.187% 94Mo (93.905 amu); 15.873% 95Mo (94.906 amu); 16.673% 96Mo (95.905 amu); 9.582% 97Mo (96.906 amu); 24.292% 98Mo (97.905 amu); 9.744% 100Mo (99.907 amu); 0.89% 74Se (73.922 amu); 9.37% 76Se (75.919 amu); 7.63% 77Se (76.920 amu); 23.77% 78Se (77.917 amu); 49.61% 80Se (79.917 amu); 8.73% 82Se (81.917 amu) | same as checklist. I edit few Mo isotopes mass in the phonopy source.
Temperature for Converged Thermal Conductivity | 300 K
Thermal Conductivity Temperature Depedendent Data (file name and location) | MoSe2_Kappa_with_T_qgrid_101x101x1
Scattering Rates (grid size, file name and location) | 101x101x1, MoSe2_Scattering_Rates
Accumulation (grid size, file name and location) | 101x101x1, MoSe2_accumulation_RTA_300K_grid_101_101_1
Computational Time (file name and location) | MoSe2_Kappa_calculation_CPU_timing, inside Computational_Time folder in GDrive
Input Files (file names and location) | MoSe2_Kappa_files folder on Gdrive
Several other convergence tests were performed for thermal conductivity calculations. See inside folder Convergence_check.