## For Teams
Team Name | Tadano
1. Setup
DFT Package & Version | VASP 6.2.0
Phonons Package(s) and Version(s) | ALAMODE 1.3.0
Compiler | Intel Compiler version 15.0.4 + Intel MKL (VASP) / Intel Compiler version 18.0.2 + Intel MKL (ALAMODE)
Hardware | Intel Xeon E5-2698v3, 2.3GHz, 16core x 2 / node (VASP) / Xeon Gold 6142, 2.60GHz, 16core x 2 / node (ALAMODE)
2. Structure and Electrons
Energy Threshold (with units) | <1.0e-8 eV for SCF loop, <1.0e-7 eV for structural optimization
Force Threshold (with units) | -
Converged Energy Cutoff (wavefunction and charge density, with units) | 600 eV
Converged k-point Grid (including Gamma point or shifted?) | 6x6x6 (including Gamma point)
Smearing (with units) - if any | Gaussian smearing, 0.05 eV
Fermi energy band shift? If so, value. | no
Brief Explanation of how Convergence Determined | Check convergence of energy and lattice constant w.r.t kmesh and cutoff energy (please see report.ipynb for details)
Lattice Constant used in Phonon Calculations (A) | 7.0221 Angstrom
Computational Time (file name and location) | result/1_lattice_constant/summary.xlsx (lattice constant), section 2 of report.ipynb (electronic band structure)
Input Files (file names and location) | inputs/1_lattice_constant (lattice constant), inputs/2_electronic_structure (band structure)
Band Structure Data (file name and location) | result/2_electronic_structure/band_structure.xlsx (each segments in different sheeets)
3. Phonons (Harmonic)
Converged structural and electronic parameters used? | In the beginning of section 3 of report.ipynb
Energy Threshold (with units) | 0.005 THz
Force Threshold (with units) | -
Smearing (with units) - if any | Gaussian smearing, 0.05 eV
Method (DFPT or supercell displacement) | supercell displacement
DFPT (for phonons used in subsequent calculations)
k-point Grid (Including Gamma Point or shifted?)
Energy Cutoff (tr2_ph)
Input q-point Grid (nq1,nq2,nq3)
Supercell Displacements (for phonons used in subsequent calculations)
k-point Grid (Including Gamma Point or shifted?) | 2x2x2 including Gamma point
Energy Cutoff | 300 eV
Supercell Size (number of unit cells, number of atoms) | 2x2x2 conventional, 64 atoms
Total Number of Supercells | 2
Displacement Size (A) and Number of Atoms Displaced | 0.01 A, 1
Harmonic Force Constant Cutoff (A) (if any) | None
How are Force Constants Obtained? | Ordinary least squares (linear regression)
Long Range Coulomb Corrections
Method of Born charges and dielectric calculations | DFPT
k-point Grid (same as phonons?) | 6x6x6, use primitive cell
Born Charge / Dielectric Matrices (location) | result/3_harmonic_phonon/RbBr.born
Method of correction | Ewald method (NONANALYTIC = 3 in ALAMODE)
Invariance Constraint(s) Applied (postprocessing) | space group symmetry, acoustic sum rule
Harmonic IFCs (file name and location) | result/3_harmonic_phonon/RbBr222.xml
Dispersion Data (file name and location) | result/3_harmonic_phonon/phband.xlsx
Computational Time (file name and location) | result/3_harmonic_phonon/summary.xlsx
Input Files (file names and location) | inputs/3_harmonic_phonon
4. Phonons (Anharmonic)
Energy Threshold (with units) | 1.0e-8 eV
Force Threshold (with units) | -
Smearing (with units) | Gaussian smearing, 0.05 eV
k-point Grid (Including Gamma Point or shifted?) | 2x2x2, including Gamma point
Energy Cutoff | 300 eV
Supercell Size (number of unit cells, number of atoms) | 2x2x2 conventional supercell, 64 atoms
Number of Supercells | 113
Displacement Size (A) and Number of Atoms Displaced in each supercell | 0.03 Angstrom, at most 2
Cubic Force Constant Cutoff (A and number nearest neighbors) | 13.2294 Angstrom, 14th nn shell
Harmonic at Same Time as Cubic? | No
How are Force Constants Obtained? | Ordinary least squares (linear regression)
Invariance Constraint(s) Applied (postprocessing) | acoustic sum rule, space group symmetry
Cubic IFCs (file name and location) | result/4_thermal_conductivity/RbBr222.xml
Computational Time (file name and location) | The table in section 4-1 in report.ipynb. "total comp. time for anharmonic IFCs [s]" column.
Input Files (file names and location) | inputs/4_thermal_conductivity/anharmonic_IFCs
5. Thermal Conductivity
Group Velocity Calculation Method | Finite difference (central difference)
BTE Solution Method (if applicable) | RTA
How is Delta Function Handled in Scattering Rate Calculation? | Tetrahedron method
How is Isotope Scattering Included? | Tamura's perturbation (1st order)
q-grid for Converged Thermal Conductivity | 30x30x30
Masses used for pure and natural calculations | Mass of Rb: 85.467 u for $\kappa_{nat}$, 84.912 u for $\kappa_{pure}$. Mass of Br: 79.904 u for $\kappa_{nat}$, 78.918 u for $\kappa_{pure}$.
Temperature for Converged Thermal Conductivity | 300 K
Thermal Conductivity Temperature Depedendent Data (file name and location) | result/4_thermal_conductivity/kappaL_converged.xlsx
Scattering Rates (grid size, file name and location) | 30x30x30, result/4_thermal_conductivity/qj_resolved_analysis_RTA_isotope.xlsx, sheet "scattering rate"
Accumulation (grid size, file name and location) | 30x30x30, result/4_thermal_conductivity/cumulative_kappa.xlsx and result/4_thermal_conductivity/qj_resolved_analysis_RTA_isotope.xlsx, sheet "f, mfp, mode kappa"
Computational Time (file name and location) | section4 in report.ipynb
Input Files (file names and location) | inputs/4_thermal_conductivity/thermal_conductivity