## kappa_vs_T
temp. (T) | nat_full | nat_rta | pure_full | pure_rta | pure_full 26*26*26 kgrid
10 |  |  | 509.78 | 280.57 | 510.07
20 |  |  | 3.5807e+177 | 66.435 | 94.723
30 | 199.01 | 172.81 | 2.5676e+197 | 37.754 | 53.146
40 | 64.178 | 51.876 | 38.291 | 27.167 | 38.134
50 | 40.688 | 31.67 | 30.19 | 21.444
75 | 30.999 | 23.652 | 19.94 | 14.183
100 | 25.36 | 19.115 | 14.928 | 10.624
125 | 17.643 | 13.076 | 11.936 | 8.4973
150 | 13.579 | 9.9748 | 9.9445 | 7.0808
175 | 11.047 | 8.0697 | 8.523 | 6.0693
200 | 9.3143 | 6.7777 | 7.4573 | 5.3107
225 | 8.0527 | 5.8432 | 6.6285 | 4.7207
250 | 7.0928 | 5.1355 | 5.9656 | 4.2487
275 | 6.3377 | 4.581 | 5.4232 | 3.8625
300 | 5.7281 | 4.1346 | 4.9712 | 3.5407
400 | 5.2256 | 3.7676 | 3.7283 | 2.6556
500 | 4.8042 | 3.4605 | 2.9827 | 2.1245
600 | 3.6329 | 2.6097 | 2.4855 | 1.7704
700 | 2.921 | 2.0949 | 2.1305 | 1.5175
800 | 2.4424 | 1.7497 | 1.8641 | 1.3278
900 | 2.0986 | 1.5022 | 1.657 | 1.1803
1000 | 1.8397 | 1.3161 | 1.4913 | 1.0623