## For Teams
Team Name | Li
1. Setup
DFT Package & Version | QE 6.6
Phonons Package(s) and Version(s) | DFPT in QE 6.6
Compiler | intel 2019.1.144 + openmpi 4.0.4
Hardware | Intel Xeon 6148G (40 cores per node, max mem 372 gb)
2. Structure and Electrons
Energy Threshold (with units) | 1.0e-7 Ryd
Force Threshold (with units) | 1.e-5 Ryd/Bohr
Converged Energy Cutoff (wavefunction and charge density, with units) | 66 Ryd for wavefunction, 264 Ryd for charge
Converged k-point Grid (including Gamma point or shifted?) | 6*6*6 including gamma
Smearing (with units) - if any | No
Fermi energy band shift? If so, value. | No shift, Fermi enrgy: 0.8030 eV
Brief Explanation of how Convergence Determined | the maximum difference between each eigenenergy in consecutive kmeshes is smaller than 1 meV
Lattice Constant used in Phonon Calculations (A) | 7.015 Å
Computational Time (file name and location) | data/1.structure&electronic/relax.out ¦ data/1.structure&electronic/scf.out bands.{1..2}.out band.{.1.2}.out
Input Files (file names and location) | data/1.structure&electronic/relax.in ¦ data/1.structure&electronic/scf.in bands.{1..2}.in band.{.1.2}.in
Band Structure Data (file name and location) | data/1.structure&electronic/seg1.csv & seg2.csv
3. Phonons (Harmonic)
Converged structural and electronic parameters used? | Yes
Energy Threshold (with units) | 1.0e-7 Ryd
Force Threshold (with units) | 1.e-5 Ryd/Bohr
Smearing (with units) - if any | N.A.
Method (DFPT or supercell displacement)
DFPT (for phonons used in subsequent calculations) | DFPT
k-point Grid (Including Gamma Point or shifted?) | 6*6*6
Energy Cutoff (tr2_ph) | 1e-22
Input q-point Grid (nq1,nq2,nq3) | 6*6*6
Supercell Displacements (for phonons used in subsequent calculations)
k-point Grid (Including Gamma Point or shifted?)
Energy Cutoff
Supercell Size (number of unit cells, number of atoms)
Total Number of Supercells
Displacement Size (A) and Number of Atoms Displaced
Harmonic Force Constant Cutoff (A) (if any) | *
How are Force Constants Obtained?
Long Range Coulomb Corrections
Method of Born charges and dielectric calculations | DFPT
k-point Grid (same as phonons?) | Yes
Born Charge / Dielectric Matrices (location) | data/2.harmonic/espresso.fc
Method of correction | N.A.
Invariance Constraint(s) Applied (postprocessing) | simple-asr
Harmonic IFCs (file name and location) | data/2.harmonic/espresso.fc
Dispersion Data (file name and location) | data/2.harmonic/seg1.csv and seg2.csv
Computational Time (file name and location) | data/2.harmonic/ph.out
Input Files (file names and location) | data/2.harmonic/*.in
4. Phonons (Anharmonic)
Energy Threshold (with units) | 1.0D-7 Ryd
Force Threshold (with units) | 1.0D-5 Ryd/Bohr
Smearing (with units) | fixed
k-point Grid (Including Gamma Point or shifted?) | Gamma only
Energy Cutoff | 66 Ryd
Supercell Size (number of unit cells, number of atoms) | 5*5*5
Number of Supercells | 292
Displacement Size (A) and Number of Atoms Displaced in each supercell | base sieze: 0.01 A; Number of Atoms Displaced: 2
Cubic Force Constant Cutoff (A and number nearest neighbors) | 9.256 A (6th nearest neighbours)
Harmonic at Same Time as Cubic? | No
How are Force Constants Obtained? | Finite displacement
Invariance Constraint(s) Applied (postprocessing) | asr-simple
Cubic IFCs (file name and location) | data/3.anharmonic/FORCE_CONSTANTS_3RD
Computational Time (file name and location) | data/3.anharmonic/example-DISP.sc.in.111.out
Input Files (file names and location) | data/3.anharmonic/example-DISP.sc.in.111
5. Thermal Conductivity
Group Velocity Calculation Method | perturbative method
BTE Solution Method (if applicable) | iterative
How is Delta Function Handled in Scattering Rate Calculation? | adaptive smearing
How is Isotope Scattering Included? | atomic mass difference and abundance
q-grid for Converged Thermal Conductivity | 24*24*24
Masses used for pure and natural calculations | Same
Temperature for Converged Thermal Conductivity | 300K
Thermal Conductivity Temperature Depedendent Data (file name and location) | data/3.anharmonic/kappa_vs_T.csv
Scattering Rates (grid size, file name and location) | 2478, data/3.anharmonic/sr.csv
Accumulation (grid size, file name and location) | 100, data/3.anharmonic/ mfp_kappa.csv and data/3.anharmonic/ omega_kappa.csv
Computational Time (file name and location) | data/3.anharmonic/pure-lowT & pure-highT & iso-lowT & iso-highT
Input Files (file names and location) | data/3.anharmonic/inputs