## Sheet1
2nd IFC | 3rd IFCs | integration | 3rd-order IFCs cutoff (Ang) | kappa_pure | 3rd-order IFCs cutoff (Ang) | kappa_pure | 3rd-order IFCs cutoff (Ang) | kappa_pure | 3rd-order IFCs cutoff (Ang) | kappa_pure | 3rd-order IFCs cutoff (Ang) | kappa_pure
SC=5x5x5 |  | grid used | SC=3x3x3 | (W/m-K) | SC=4x4x4 | (W/m-K) | SC=4x4x4 | (W/m-K) | SC=4x4x4 | (W/m-K) | SC=5x5x5 | (W/m-K)
KP=2x2x2 |  | 31x31x31 | KP=3x3x3 | @ 300 K | KP=2X2X2 | @ 300 K | KP=3x3x3 | @ 300 K | KP=1x1x1 | @ 300 K | KP=1x1x1 | @ 300 K
Ecut=600eV |  | tetrahedron method | Ecut=550 eV |  | Ecut=550 eV |  | Ecut=550 eV |  | Ecut=550 eV |  | Ecut=550 eV
|  |  | Disp = 0.03 Ang |  | Disp = 0.03 Ang |  | Disp = 0.03 Ang |  | Disp = 0.03 Ang |  | Disp = 0.03 Ang
|  |  | 4.96531749 | 4.047 | 4.96531749 | 4.153 | 4.96531749 | 4.154 | 4.96531749 | 4.155 | 4.96531749 | 4.177
|  |  | 6.08124713 | 4.041 | 6.08124713 | 4.151 | 6.08124713 | 4.146 | 6.08124713 | 4.139 | 6.08124713 | 4.187
|  |  | 7.02201934 | 4.046 | 7.02201934 | 4.155 | 7.02201934 | 4.166 | 7.02201934 | 4.132 | 7.02201934 | 4.182
|  |  | 7.85085629 | 4.042 | 7.85085629 | 4.154 | 7.85085629 | 4.163 | 7.85085629 | 4.145 | 7.85085629 | 4.159
|  |  | 8.60018217 | 4.04 | 8.60018217 | 4.148 | 8.60018217 | 4.142 | 8.60018217 | 4.126 | 8.60018217 | 4.091
|  |  | 10.533029 | 4.041 | 9.93063498 | 4.15 | 9.93063498 | 4.142 | 9.93063498 | 4.126 | 9.93063498 | 4.086
[5 empty] | 10.533029 | 4.148 | 10.533029 | 4.141 | 10.533029 | 4.128 | 10.533029 | 4.086
[5 empty] | 11.10278744 | 4.154 | 11.10278744 | 4.149 | 11.10278744 | 4.126 | 11.10278744 | 4.093
[5 empty] | 11.6447017 | 4.155 | 11.6447017 | 4.149 | 11.6447017 | 4.128 | 11.6447017 | 4.084
[5 empty] | 12.16249426 | 4.155 | 12.16249426 | 4.148 | 12.16249426 | 4.127 | 12.16249426 | 4.083
[5 empty] | 14.04403867 | 4.155 | 14.04403867 | 4.148 | 14.04403867 | 4.127 | 12.65912539 | 4.086
[11 empty] | 13.13699526 | 4.079
[11 empty] | 14.04403867 | 4.075
[11 empty] | 14.47626371 | 4.069
[11 empty] | 14.89595247 | 4.067
[11 empty] | 17.55504834 | 4.068