## change in phonons with supercel
q_dist | SC_333 | SC_444 | SC_555 | SC_555 | SC_666 | Deltaf = f_555(KP=2)-f_333 | Deltaf = f_555(KP=2)-f_444 | Deltaf = f_555(KP=2)-f_666 | Deltaf = f_555(KP=2)-f_555(ecut=550eV)
| KP_555 | KP_555 | KP_222 | KP_333 | KP_111
| Ecut -600eV | Ecut -600eV | Ecut -600eV | Ecut 550eV | Ecut 600eV
| Gaussian (0.05) | Gaussian (0.05) | Gaussian (0.05) | Gaussian (0.05) | Gaussian (0.05)
| f_333(THz) | f_444(Thz) | f_555(Thz) | F_555(Thz) | F_666(Thz)
0 | 1.288758 | 1.282711 | 1.277993 | 1.277714 | 1.279034 | -0.010765 | -0.004718 | -0.001041 | 0.000279
0.00795 | 1.3622 | 1.36232 | 1.355758 | 1.355215 | 1.356765 | -0.006442 | -0.006562 | -0.001007 | 0.000543
0.0159 | 1.436362 | 1.443402 | 1.435889 | 1.435202 | 1.436077 | -0.000473 | -0.007513 | -0.000188 | 0.000687
0.02385 | 1.432912 | 1.433632 | 1.426461 | 1.426206 | 1.429109 | -0.006451 | -0.007171 | -0.002648 | 0.000255
0.0318 | 1.361665 | 1.358093 | 1.353931 | 1.353336 | 1.355579 | -0.007734 | -0.004162 | -0.001648 | 0.000595
0.039749 | 1.282404 | 1.277698 | 1.276504 | 1.275581 | 1.276795 | -0.0059 | -0.001194 | -0.000291 | 0.000923
0.047699 | 1.195787 | 1.193634 | 1.194538 | 1.193422 | 1.193579 | -0.001249 | 0.000904 | 0.000959 | 0.001116
0.055649 | 1.102789 | 1.107058 | 1.10848 | 1.107439 | 1.106849 | 0.005691 | 0.001422 | 0.001631 | 0.001041
0.063599 | 1.00469 | 1.018977 | 1.018893 | 1.018312 | 1.017535 | 0.014203 | -8.4e-05 | 0.001358 | 0.000581
0.071549 | 0.903014 | 0.930144 | 0.926466 | 0.926787 | 0.926478 | 0.023452 | -0.003678 | -1.2e-05 | -0.000321
0.079499 | 0.799463 | 0.840999 | 0.831993 | 0.833634 | 0.834358 | 0.03253 | -0.009006 | -0.002365 | -0.001641
0.087449 | 0.695813 | 0.751649 | 0.736331 | 0.739587 | 0.741665 | 0.040518 | -0.015318 | -0.005334 | -0.003256
0.095399 | 0.593799 | 0.661922 | 0.640339 | 0.645283 | 0.648712 | 0.04654 | -0.021583 | -0.008373 | -0.004944
0.103348 | 0.494977 | 0.57146 | 0.544803 | 0.551218 | 0.555687 | 0.049826 | -0.026657 | -0.010884 | -0.006415
0.111298 | 0.400578 | 0.479846 | 0.450358 | 0.457722 | 0.462707 | 0.04978 | -0.029488 | -0.012349 | -0.007364
0.119248 | 0.311369 | 0.386743 | 0.357423 | 0.364958 | 0.369846 | 0.046054 | -0.02932 | -0.012423 | -0.007535
0.127198 | 0.227521 | 0.291994 | 0.266152 | 0.27294 | 0.277153 | 0.038631 | -0.025842 | -0.011001 | -0.006788
0.135148 | 0.148539 | 0.195691 | 0.17643 | 0.181567 | 0.184639 | 0.027891 | -0.019261 | -0.008209 | -0.005137
0.143098 | 0.073266 | 0.098177 | 0.087894 | 0.090662 | 0.092277 | 0.014628 | -0.010283 | -0.004383 | -0.002768
0.151048 | 0 | 0 | 0 | 0 | 0 | 0 | 0 | 0 | 0
[6 empty] | 0 | 0 | 0 | 0
0.151048 | 0 | 0 | 0 | 0 | 0 | 0 | 0 | 0 | 0
0.157539 | 0.104033 | 0.110498 | 0.108884 | 0.108662 | 0.108611 | 0.004851 | -0.001614 | 0.000273 | 0.000222
0.16403 | 0.208041 | 0.220489 | 0.217396 | 0.216993 | 0.216963 | 0.009355 | -0.003093 | 0.000433 | 0.000403
0.170521 | 0.31198 | 0.329481 | 0.325184 | 0.324675 | 0.324772 | 0.013204 | -0.004297 | 0.000412 | 0.000509
0.177012 | 0.415766 | 0.437017 | 0.431928 | 0.431409 | 0.431712 | 0.016162 | -0.005089 | 0.000216 | 0.000519
0.183503 | 0.51926 | 0.542683 | 0.537346 | 0.536915 | 0.537413 | 0.018086 | -0.005337 | -6.7e-05 | 0.000431
0.189994 | 0.622262 | 0.646128 | 0.641177 | 0.640918 | 0.641484 | 0.018915 | -0.004951 | -0.000307 | 0.000259
0.196485 | 0.724501 | 0.747065 | 0.74317 | 0.743135 | 0.74354 | 0.018669 | -0.003895 | -0.00037 | 3.5e-05
0.202976 | 0.825639 | 0.845284 | 0.843055 | 0.843259 | 0.843233 | 0.017416 | -0.002229 | -0.000178 | -0.000204
0.209467 | 0.925277 | 0.940643 | 0.940532 | 0.940949 | 0.940281 | 0.015255 | -0.000111 | 0.000251 | -0.000417
0.215958 | 1.022965 | 1.033058 | 1.035265 | 1.035834 | 1.034467 | 0.0123 | 0.002207 | 0.000798 | -0.000569
0.222449 | 1.118216 | 1.122491 | 1.126893 | 1.127529 | 1.125629 | 0.008677 | 0.004402 | 0.001264 | -0.000636
0.22894 | 1.210519 | 1.208918 | 1.21505 | 1.215663 | 1.213613 | 0.004531 | 0.006132 | 0.001437 | -0.000613
0.235431 | 1.299348 | 1.292297 | 1.29939 | 1.299898 | 1.298232 | 4.2e-05 | 0.007093 | 0.001158 | -0.000508
0.241922 | 1.384154 | 1.372513 | 1.379595 | 1.379942 | 1.379206 | -0.004559 | 0.007082 | 0.000389 | -0.000347
0.248414 | 1.46433 | 1.449305 | 1.455336 | 1.455501 | 1.456095 | -0.008994 | 0.006031 | -0.000759 | -0.000165
0.254905 | 1.539054 | 1.522077 | 1.526105 | 1.526108 | 1.528155 | -0.012949 | 0.004028 | -0.00205 | -3e-06
0.261396 | 1.606744 | 1.589339 | 1.590622 | 1.590524 | 1.593819 | -0.016122 | 0.001283 | -0.003197 | 9.8e-05
0.267887 | 1.662639 | 1.646228 | 1.644339 | 1.644245 | 1.648321 | -0.0183 | -0.001889 | -0.003982 | 9.4e-05
0.274378 | 1.688778 | 1.673534 | 1.66956 | 1.669532 | 1.673862 | -0.019218 | -0.003974 | -0.004302 | 2.8e-05
[6 empty] | 0 | 0 | 0 | 0
0.274378 | 1.688778 | 1.673534 | 1.66956 | 1.669532 | 1.673862 | -0.019218 | -0.003974 | -0.004302 | 2.8e-05
0.279678 | 1.683079 | 1.667981 | 1.663984 | 1.663927 | 1.668109 | -0.019095 | -0.003997 | -0.004125 | 5.7e-05
0.284978 | 1.66868 | 1.654024 | 1.650006 | 1.649914 | 1.653702 | -0.018674 | -0.004018 | -0.003696 | 9.2e-05
0.290277 | 1.650006 | 1.636081 | 1.63212 | 1.632044 | 1.63524 | -0.017886 | -0.003961 | -0.00312 | 7.6e-05
0.295577 | 1.629887 | 1.616949 | 1.613158 | 1.613156 | 1.615584 | -0.016729 | -0.003791 | -0.002426 | 2e-06
0.300877 | 1.609737 | 1.597998 | 1.594489 | 1.594599 | 1.596125 | -0.015248 | -0.003509 | -0.001636 | -0.00011
0.306177 | 1.590244 | 1.579867 | 1.576724 | 1.576967 | 1.57752 | -0.01352 | -0.003143 | -0.000796 | -0.000243
0.311477 | 1.57174 | 1.562843 | 1.560112 | 1.560484 | 1.560087 | -0.011628 | -0.002731 | 2.5e-05 | -0.000372
0.316777 | 1.554387 | 1.547045 | 1.544722 | 1.5452 | 1.543981 | -0.009665 | -0.002323 | 0.000741 | -0.000478
0.322077 | 1.538251 | 1.532506 | 1.530542 | 1.531085 | 1.529277 | -0.007709 | -0.001964 | 0.001265 | -0.000543
0.327377 | 1.523358 | 1.519226 | 1.517529 | 1.517911 | 1.516013 | -0.005829 | -0.001697 | 0.001516 | -0.000382
0.332677 | 1.50972 | 1.507194 | 1.505514 | 1.504961 | 1.504204 | -0.004206 | -0.00168 | 0.00131 | 0.000553
0.337977 | 1.497352 | 1.496409 | 1.49411 | 1.493357 | 1.493857 | -0.003242 | -0.002299 | 0.000253 | 0.000753
0.343277 | 1.486293 | 1.486883 | 1.484117 | 1.483189 | 1.484969 | -0.002176 | -0.002766 | -0.000852 | 0.000928
0.348577 | 1.476607 | 1.478653 | 1.475583 | 1.474528 | 1.477529 | -0.001024 | -0.00307 | -0.001946 | 0.001055
0.353877 | 1.468396 | 1.471772 | 1.468547 | 1.467425 | 1.471517 | 0.000151 | -0.003225 | -0.00297 | 0.001122
0.359176 | 1.461787 | 1.466308 | 1.463043 | 1.461905 | 1.466901 | 0.001256 | -0.003265 | -0.003858 | 0.001138
0.364476 | 1.456925 | 1.462335 | 1.459094 | 1.457974 | 1.463643 | 0.002169 | -0.003241 | -0.004549 | 0.00112
0.369776 | 1.453943 | 1.45992 | 1.456717 | 1.455623 | 1.461707 | 0.002774 | -0.003203 | -0.00499 | 0.001094
0.375076 | 1.452937 | 1.459109 | 1.455924 | 1.45484 | 1.461065 | 0.002987 | -0.003185 | -0.005141 | 0.001084
[6 empty] | 0 | 0 | 0 | 0
0.375076 | 1.452937 | 1.459109 | 1.455924 | 1.45484 | 1.461065 | 0.002987 | -0.003185 | -0.005141 | 0.001084
0.378824 | 1.423387 | 1.42696 | 1.424855 | 1.423848 | 1.429517 | 0.001468 | -0.002105 | -0.004662 | 0.001007
0.382571 | 1.392853 | 1.39415 | 1.39305 | 1.392165 | 1.397087 | 0.000197 | -0.0011 | -0.004037 | 0.000885
0.386319 | 1.361545 | 1.36088 | 1.360642 | 1.359919 | 1.363984 | -0.000903 | -0.000238 | -0.003342 | 0.000723
0.390067 | 1.329701 | 1.327365 | 1.327792 | 1.327266 | 1.330448 | -0.001909 | 0.000427 | -0.002656 | 0.000526
0.393814 | 1.297582 | 1.293831 | 1.294697 | 1.294392 | 1.296745 | -0.002885 | 0.000866 | -0.002048 | 0.000305
0.397562 | 1.265474 | 1.260516 | 1.261594 | 1.261518 | 1.263165 | -0.00388 | 0.001078 | -0.001571 | 7.6e-05
0.401309 | 1.233684 | 1.227678 | 1.228756 | 1.228905 | 1.230014 | -0.004928 | 0.001078 | -0.001258 | -0.000149
0.405057 | 1.20254 | 1.195592 | 1.196497 | 1.19685 | 1.197609 | -0.006043 | 0.000905 | -0.001112 | -0.000353
0.408805 | 1.172385 | 1.164554 | 1.165165 | 1.16569 | 1.166281 | -0.00722 | 0.000611 | -0.001116 | -0.000525
0.412552 | 1.143575 | 1.134882 | 1.135137 | 1.135789 | 1.136366 | -0.008438 | 0.000255 | -0.001229 | -0.000652
0.4163 | 1.116475 | 1.106916 | 1.106809 | 1.107538 | 1.10821 | -0.009666 | -0.000107 | -0.001401 | -0.000729
0.420048 | 1.091451 | 1.081015 | 1.080584 | 1.081341 | 1.082168 | -0.010867 | -0.000431 | -0.001584 | -0.000757
0.423795 | 1.068864 | 1.057548 | 1.056866 | 1.057604 | 1.058599 | -0.011998 | -0.000682 | -0.001733 | -0.000738
0.427543 | 1.049059 | 1.036886 | 1.036039 | 1.036721 | 1.037862 | -0.01302 | -0.000847 | -0.001823 | -0.000682
0.43129 | 1.032357 | 1.019389 | 1.018457 | 1.019061 | 1.020308 | -0.0139 | -0.000932 | -0.001851 | -0.000604
0.435038 | 1.019043 | 1.005386 | 1.004432 | 1.004952 | 1.00626 | -0.014611 | -0.000954 | -0.001828 | -0.00052
0.438786 | 1.009352 | 0.995163 | 0.994222 | 0.994667 | 0.996003 | -0.01513 | -0.000941 | -0.001781 | -0.000445
0.442533 | 1.003465 | 0.988936 | 0.988017 | 0.988411 | 0.989754 | -0.015448 | -0.000919 | -0.001737 | -0.000394
0.446281 | 1.001489 | 0.986845 | 0.985936 | 0.986312 | 0.987655 | -0.015553 | -0.000909 | -0.001719 | -0.000376
[6 empty] | 0 | 0 | 0 | 0
[6 empty] | 0 | 0 | 0 | 0
0 | 1.596524 | 1.620979 | 1.611347 | 1.611456 | 1.612449 | 0.014823 | -0.009632 | -0.001102 | -0.000109
0.00795 | 1.550283 | 1.565889 | 1.555538 | 1.555665 | 1.55796 | 0.005255 | -0.010351 | -0.002422 | -0.000127
0.0159 | 1.495804 | 1.503207 | 1.493775 | 1.493778 | 1.496731 | -0.002029 | -0.009432 | -0.002956 | -3e-06
0.02385 | 1.50944 | 1.523321 | 1.516231 | 1.515568 | 1.515022 | 0.006791 | -0.00709 | 0.001209 | 0.000663
0.0318 | 1.579227 | 1.598836 | 1.593655 | 1.593183 | 1.591104 | 0.014428 | -0.005181 | 0.002551 | 0.000472
0.039749 | 1.639922 | 1.661884 | 1.65969 | 1.659525 | 1.656944 | 0.019768 | -0.002194 | 0.002746 | 0.000165
0.047699 | 1.660176 | 1.671985 | 1.671978 | 1.671951 | 1.672121 | 0.011802 | -7e-06 | -0.000143 | 2.7e-05
0.055649 | 1.594412 | 1.598503 | 1.599074 | 1.599094 | 1.600804 | 0.004662 | 0.000571 | -0.00173 | -2e-05
0.063599 | 1.493291 | 1.497308 | 1.498353 | 1.498489 | 1.500149 | 0.005062 | 0.001045 | -0.001796 | -0.000136
0.071549 | 1.380075 | 1.385558 | 1.387026 | 1.387128 | 1.388281 | 0.006951 | 0.001468 | -0.001255 | -0.000102
0.079499 | 1.259248 | 1.266575 | 1.268383 | 1.26821 | 1.268628 | 0.009135 | 0.001808 | -0.000245 | 0.000173
0.087449 | 1.132464 | 1.141565 | 1.143612 | 1.142921 | 1.142533 | 0.011148 | 0.002047 | 0.001079 | 0.000691
0.095399 | 1.000746 | 1.011244 | 1.013417 | 1.012041 | 1.010926 | 0.012671 | 0.002173 | 0.002491 | 0.001376
0.103348 | 0.86491 | 0.876187 | 0.878371 | 0.876283 | 0.874643 | 0.013461 | 0.002184 | 0.003728 | 0.002088
0.111298 | 0.725674 | 0.736948 | 0.739023 | 0.736369 | 0.734476 | 0.013349 | 0.002075 | 0.004547 | 0.002654
0.119248 | 0.583694 | 0.594105 | 0.595952 | 0.593042 | 0.591177 | 0.012258 | 0.001847 | 0.004775 | 0.00291
0.127198 | 0.439582 | 0.448283 | 0.44979 | 0.447041 | 0.445446 | 0.010208 | 0.001507 | 0.004344 | 0.002749
0.135148 | 0.293906 | 0.300164 | 0.301232 | 0.299085 | 0.297935 | 0.007326 | 0.001068 | 0.003297 | 0.002147
0.143098 | 0.147206 | 0.150478 | 0.151033 | 0.149855 | 0.149257 | 0.003827 | 0.000555 | 0.001776 | 0.001178
0.151048 | 0 | 0 | 0 | 0 | 0 | 0 | 0 | 0 | 0
[6 empty] | 0 | 0 | 0 | 0
0.151048 | 0 | 0 | 0 | 0 | 0 | 0 | 0 | 0 | 0
0.157539 | 0.104033 | 0.110498 | 0.108884 | 0.108662 | 0.108611 | 0.004851 | -0.001614 | 0.000273 | 0.000222
0.16403 | 0.208041 | 0.220489 | 0.217396 | 0.216993 | 0.216963 | 0.009355 | -0.003093 | 0.000433 | 0.000403
0.170521 | 0.31198 | 0.329481 | 0.325184 | 0.324675 | 0.324772 | 0.013204 | -0.004297 | 0.000412 | 0.000509
0.177012 | 0.415766 | 0.437017 | 0.431928 | 0.431409 | 0.431712 | 0.016162 | -0.005089 | 0.000216 | 0.000519
0.183503 | 0.51926 | 0.542683 | 0.537346 | 0.536915 | 0.537413 | 0.018086 | -0.005337 | -6.7e-05 | 0.000431
0.189994 | 0.622262 | 0.646128 | 0.641177 | 0.640918 | 0.641484 | 0.018915 | -0.004951 | -0.000307 | 0.000259
0.196485 | 0.724501 | 0.747065 | 0.74317 | 0.743135 | 0.74354 | 0.018669 | -0.003895 | -0.00037 | 3.5e-05
0.202976 | 0.825639 | 0.845284 | 0.843055 | 0.843259 | 0.843233 | 0.017416 | -0.002229 | -0.000178 | -0.000204
0.209467 | 0.925277 | 0.940643 | 0.940532 | 0.940949 | 0.940281 | 0.015255 | -0.000111 | 0.000251 | -0.000417
0.215958 | 1.022965 | 1.033058 | 1.035265 | 1.035834 | 1.034467 | 0.0123 | 0.002207 | 0.000798 | -0.000569
0.222449 | 1.118216 | 1.122491 | 1.126893 | 1.127529 | 1.125629 | 0.008677 | 0.004402 | 0.001264 | -0.000636
0.22894 | 1.210519 | 1.208918 | 1.21505 | 1.215663 | 1.213613 | 0.004531 | 0.006132 | 0.001437 | -0.000613
0.235431 | 1.299348 | 1.292297 | 1.29939 | 1.299898 | 1.298232 | 4.2e-05 | 0.007093 | 0.001158 | -0.000508
0.241922 | 1.384154 | 1.372513 | 1.379595 | 1.379942 | 1.379206 | -0.004559 | 0.007082 | 0.000389 | -0.000347
0.248414 | 1.46433 | 1.449305 | 1.455336 | 1.455501 | 1.456095 | -0.008994 | 0.006031 | -0.000759 | -0.000165
0.254905 | 1.539054 | 1.522077 | 1.526105 | 1.526108 | 1.528155 | -0.012949 | 0.004028 | -0.00205 | -3e-06
0.261396 | 1.606744 | 1.589339 | 1.590622 | 1.590524 | 1.593819 | -0.016122 | 0.001283 | -0.003197 | 9.8e-05
0.267887 | 1.662639 | 1.646228 | 1.644339 | 1.644245 | 1.648321 | -0.0183 | -0.001889 | -0.003982 | 9.4e-05
0.274378 | 1.688778 | 1.673534 | 1.66956 | 1.669532 | 1.673862 | -0.019218 | -0.003974 | -0.004302 | 2.8e-05
[6 empty] | 0 | 0 | 0 | 0
0.274378 | 1.688778 | 1.673534 | 1.66956 | 1.669532 | 1.673862 | -0.019218 | -0.003974 | -0.004302 | 2.8e-05
0.279678 | 1.684114 | 1.668624 | 1.664725 | 1.664663 | 1.668858 | -0.019389 | -0.003899 | -0.004133 | 6.2e-05
0.284978 | 1.672021 | 1.656021 | 1.652264 | 1.652147 | 1.656013 | -0.019757 | -0.003757 | -0.003749 | 0.000117
0.290277 | 1.65583 | 1.639396 | 1.635741 | 1.635603 | 1.63905 | -0.020089 | -0.003655 | -0.003309 | 0.000138
0.295577 | 1.637847 | 1.621253 | 1.617619 | 1.617501 | 1.620495 | -0.020228 | -0.003634 | -0.002876 | 0.000118
0.300877 | 1.619288 | 1.602901 | 1.599206 | 1.59913 | 1.601675 | -0.020082 | -0.003695 | -0.002469 | 7.6e-05
0.306177 | 1.600766 | 1.584989 | 1.581172 | 1.581133 | 1.583273 | -0.019594 | -0.003817 | -0.002101 | 3.9e-05
0.311477 | 1.582607 | 1.567847 | 1.563881 | 1.563845 | 1.565663 | -0.018726 | -0.003966 | -0.001782 | 3.6e-05
0.316777 | 1.565012 | 1.55165 | 1.547546 | 1.54746 | 1.549076 | -0.017466 | -0.004104 | -0.00153 | 8.6e-05
0.322077 | 1.548131 | 1.536502 | 1.532308 | 1.532112 | 1.533678 | -0.015823 | -0.004194 | -0.00137 | 0.000196
0.327377 | 1.532105 | 1.522485 | 1.518269 | 1.518081 | 1.519603 | -0.013836 | -0.004216 | -0.001334 | 0.000188
0.332677 | 1.517079 | 1.509674 | 1.505642 | 1.506137 | 1.506959 | -0.011437 | -0.004032 | -0.001317 | -0.000495
0.337977 | 1.503211 | 1.498148 | 1.494862 | 1.49523 | 1.495834 | -0.008349 | -0.003286 | -0.000972 | -0.000368
0.343277 | 1.490674 | 1.487986 | 1.485207 | 1.485379 | 1.486284 | -0.005467 | -0.002779 | -0.001077 | -0.000172
0.348577 | 1.479647 | 1.479267 | 1.47673 | 1.476654 | 1.478329 | -0.002917 | -0.002537 | -0.001599 | 7.6e-05
0.353877 | 1.470311 | 1.472058 | 1.469526 | 1.469171 | 1.471954 | -0.000785 | -0.002532 | -0.002428 | 0.000355
0.359176 | 1.462839 | 1.466411 | 1.463716 | 1.463085 | 1.467107 | 0.000877 | -0.002695 | -0.003391 | 0.000631
0.364476 | 1.45738 | 1.462359 | 1.459437 | 1.458569 | 1.463721 | 0.002057 | -0.002922 | -0.004284 | 0.000868
0.369776 | 1.454054 | 1.459922 | 1.45681 | 1.455783 | 1.461725 | 0.002756 | -0.003112 | -0.004915 | 0.001027
0.375076 | 1.452937 | 1.459109 | 1.455924 | 1.454841 | 1.461066 | 0.002987 | -0.003185 | -0.005142 | 0.001083
[6 empty] | 0 | 0 | 0 | 0
0.375076 | 1.452937 | 1.459109 | 1.455924 | 1.454841 | 1.461066 | 0.002987 | -0.003185 | -0.005142 | 0.001083
0.378824 | 1.481319 | 1.490405 | 1.486148 | 1.485033 | 1.491559 | 0.004829 | -0.004257 | -0.005411 | 0.001115
0.382571 | 1.508377 | 1.520666 | 1.515433 | 1.514329 | 1.520857 | 0.007056 | -0.005233 | -0.005424 | 0.001104
0.386319 | 1.53398 | 1.549726 | 1.543698 | 1.542639 | 1.548854 | 0.009718 | -0.006028 | -0.005156 | 0.001059
0.390067 | 1.558027 | 1.577429 | 1.570863 | 1.569874 | 1.57547 | 0.012836 | -0.006566 | -0.004607 | 0.000989
0.393814 | 1.580439 | 1.603638 | 1.59685 | 1.595946 | 1.600649 | 0.016411 | -0.006788 | -0.003799 | 0.000904
0.397562 | 1.601165 | 1.607428 | 1.608516 | 1.606364 | 1.608229 | 0.007351 | 0.001088 | 0.000287 | 0.002152
0.401309 | 1.54879 | 1.542145 | 1.543649 | 1.541674 | 1.542719 | -0.005141 | 0.001504 | 0.00093 | 0.001975
0.405057 | 1.484591 | 1.476263 | 1.478065 | 1.476313 | 1.476616 | -0.006526 | 0.001802 | 0.001449 | 0.001752
0.408805 | 1.420296 | 1.410515 | 1.412478 | 1.410981 | 1.410677 | -0.007818 | 0.001963 | 0.001801 | 0.001497
0.412552 | 1.356719 | 1.345717 | 1.347694 | 1.346468 | 1.345738 | -0.009025 | 0.001977 | 0.001956 | 0.001226
0.4163 | 1.294784 | 1.282785 | 1.284628 | 1.283679 | 1.28273 | -0.010156 | 0.001843 | 0.001898 | 0.000949
0.420048 | 1.235539 | 1.222748 | 1.224323 | 1.223644 | 1.222691 | -0.011216 | 0.001575 | 0.001632 | 0.000679
0.423795 | 1.180154 | 1.166753 | 1.16795 | 1.167525 | 1.166767 | -0.012204 | 0.001197 | 0.001183 | 0.000425
0.427543 | 1.129911 | 1.116057 | 1.116801 | 1.116605 | 1.116202 | -0.01311 | 0.000744 | 0.000599 | 0.000196
0.43129 | 1.086169 | 1.071991 | 1.072253 | 1.072255 | 1.072306 | -0.013916 | 0.000262 | -5.3e-05 | -2e-06
0.435038 | 1.050298 | 1.035898 | 1.035704 | 1.035865 | 1.036396 | -0.014594 | -0.000194 | -0.000692 | -0.000161
0.438786 | 1.02358 | 1.009038 | 1.008466 | 1.008745 | 1.009697 | -0.015114 | -0.000572 | -0.001231 | -0.000279
0.442533 | 1.007074 | 0.992454 | 0.991633 | 0.991984 | 0.993225 | -0.015441 | -0.000821 | -0.001592 | -0.000351
0.446281 | 1.001489 | 0.986845 | 0.985936 | 0.986312 | 0.987655 | -0.015553 | -0.000909 | -0.001719 | -0.000376
[6 empty] | 0 | 0 | 0 | 0
[6 empty] | 0 | 0 | 0 | 0
0 | 1.69329 | 1.691313 | 1.692778 | 1.693174 | 1.692291 | -0.000512 | 0.001465 | 0.000487 | -0.000396
0.00795 | 1.85474 | 1.853425 | 1.855043 | 1.855501 | 1.854591 | 0.000303 | 0.001618 | 0.000452 | -0.000458
0.0159 | 2.015122 | 2.013918 | 2.015463 | 2.015882 | 2.015245 | 0.000341 | 0.001545 | 0.000218 | -0.000419
0.02385 | 1.993308 | 1.993504 | 1.992448 | 1.991504 | 1.992894 | -0.00086 | -0.001056 | -0.000446 | 0.000944
0.0318 | 1.917512 | 1.917547 | 1.916875 | 1.915907 | 1.917429 | -0.000637 | -0.000672 | -0.000554 | 0.000968
0.039749 | 1.840867 | 1.843289 | 1.843272 | 1.842416 | 1.843572 | 0.002405 | -1.7e-05 | -0.0003 | 0.000856
0.047699 | 1.794615 | 1.810667 | 1.812847 | 1.81239 | 1.810952 | 0.018232 | 0.00218 | 0.001895 | 0.000457
0.055649 | 1.824461 | 1.850215 | 1.856161 | 1.856136 | 1.854423 | 0.0317 | 0.005946 | 0.001738 | 2.5e-05
0.063599 | 1.880005 | 1.872497 | 1.876627 | 1.876302 | 1.877953 | -0.003378 | 0.00413 | -0.001326 | 0.000325
0.071549 | 1.767613 | 1.746025 | 1.752617 | 1.753055 | 1.752632 | -0.014996 | 0.006592 | -1.5e-05 | -0.000438
0.079499 | 1.626784 | 1.60854 | 1.616208 | 1.617821 | 1.615052 | -0.010576 | 0.007668 | 0.001156 | -0.001613
0.087449 | 1.474119 | 1.460802 | 1.468025 | 1.471095 | 1.466162 | -0.006094 | 0.007223 | 0.001863 | -0.00307
0.095399 | 1.311093 | 1.303446 | 1.30892 | 1.313509 | 1.306995 | -0.002173 | 0.005474 | 0.001925 | -0.004589
0.103348 | 1.13921 | 1.137069 | 1.139998 | 1.145895 | 1.138623 | 0.000788 | 0.002929 | 0.001375 | -0.005897
0.111298 | 0.959955 | 0.962324 | 0.962583 | 0.969299 | 0.962138 | 0.002628 | 0.000259 | 0.000445 | -0.006716
0.119248 | 0.774752 | 0.780023 | 0.778148 | 0.784976 | 0.778656 | 0.003396 | -0.001875 | -0.000508 | -0.006828
0.127198 | 0.584942 | 0.591208 | 0.588218 | 0.594337 | 0.589356 | 0.003276 | -0.00299 | -0.001138 | -0.006119
0.135148 | 0.391776 | 0.397189 | 0.39429 | 0.398905 | 0.395521 | 0.002514 | -0.002899 | -0.001231 | -0.004615
0.143098 | 0.196426 | 0.199532 | 0.197777 | 0.200258 | 0.198559 | 0.001351 | -0.001755 | -0.000782 | -0.002481
0.151048 | 0 | 0 | 0 | 0 | 0 | 0 | 0 | 0 | 0
[6 empty] | 0 | 0 | 0 | 0
0.151048 | 0 | 0 | 0 | 0 | 0 | 0 | 0 | 0 | 0
0.157539 | 0.148748 | 0.153969 | 0.150867 | 0.153684 | 0.152543 | 0.002119 | -0.003102 | -0.001676 | -0.002817
0.16403 | 0.297425 | 0.30744 | 0.301629 | 0.307056 | 0.304684 | 0.004204 | -0.005811 | -0.003055 | -0.005427
0.170521 | 0.445941 | 0.459936 | 0.452156 | 0.4598 | 0.456037 | 0.006215 | -0.00778 | -0.003881 | -0.007644
0.177012 | 0.594175 | 0.611016 | 0.602272 | 0.611598 | 0.606245 | 0.008097 | -0.008744 | -0.003973 | -0.009326
0.183503 | 0.741958 | 0.760292 | 0.751736 | 0.76212 | 0.754993 | 0.009778 | -0.008556 | -0.003257 | -0.010384
0.189994 | 0.889066 | 0.907437 | 0.900228 | 0.911014 | 0.902024 | 0.011162 | -0.007209 | -0.001796 | -0.010786
0.196485 | 1.035214 | 1.052192 | 1.04734 | 1.057905 | 1.047141 | 0.012126 | -0.004852 | 0.000199 | -0.010565
0.202976 | 1.180053 | 1.194358 | 1.192585 | 1.202386 | 1.190192 | 0.012532 | -0.001773 | 0.002393 | -0.009801
0.209467 | 1.323179 | 1.333789 | 1.33542 | 1.344028 | 1.331046 | 0.012241 | 0.001631 | 0.004374 | -0.008608
0.215958 | 1.464136 | 1.470374 | 1.475273 | 1.482396 | 1.469544 | 0.011137 | 0.004899 | 0.005729 | -0.007123
0.222449 | 1.60243 | 1.604015 | 1.611589 | 1.617075 | 1.605457 | 0.009159 | 0.007574 | 0.006132 | -0.005486
0.22894 | 1.737544 | 1.734601 | 1.743872 | 1.747696 | 1.738439 | 0.006328 | 0.009271 | 0.005433 | -0.003824
0.235431 | 1.868948 | 1.861976 | 1.871718 | 1.873962 | 1.868012 | 0.00277 | 0.009742 | 0.003706 | -0.002244
0.241922 | 1.996108 | 1.985911 | 1.994827 | 1.99565 | 1.993573 | -0.001281 | 0.008916 | 0.001254 | -0.000823
0.248414 | 1.971841 | 1.970402 | 1.965277 | 1.965358 | 1.963548 | -0.006564 | -0.005125 | 0.001729 | -8.1e-05
0.254905 | 1.929204 | 1.924187 | 1.918663 | 1.918568 | 1.918072 | -0.010541 | -0.005524 | 0.000591 | 9.5e-05
0.261396 | 1.884832 | 1.875993 | 1.871049 | 1.870757 | 1.871748 | -0.013783 | -0.004944 | -0.000699 | 0.000292
0.267887 | 1.843091 | 1.830584 | 1.82731 | 1.826813 | 1.829022 | -0.015781 | -0.003274 | -0.001712 | 0.000497
0.274378 | 1.821698 | 1.807111 | 1.805384 | 1.80475 | 1.807438 | -0.016314 | -0.001727 | -0.002054 | 0.000634
[6 empty] | 0 | 0 | 0 | 0
0.274378 | 1.821698 | 1.807111 | 1.805384 | 1.80475 | 1.807438 | -0.016314 | -0.001727 | -0.002054 | 0.000634
0.279678 | 1.827373 | 1.813045 | 1.811314 | 1.810755 | 1.813425 | -0.016059 | -0.001731 | -0.002111 | 0.000559
0.284978 | 1.842408 | 1.828641 | 1.826972 | 1.826586 | 1.829137 | -0.015436 | -0.001669 | -0.002165 | 0.000386
0.290277 | 1.863203 | 1.849999 | 1.848543 | 1.848347 | 1.850615 | -0.01466 | -0.001456 | -0.002072 | 0.000196
0.295577 | 1.887012 | 1.874237 | 1.873158 | 1.873126 | 1.874956 | -0.013854 | -0.001079 | -0.001798 | 3.2e-05
0.300877 | 1.912019 | 1.899543 | 1.898966 | 1.899048 | 1.900334 | -0.013053 | -0.000577 | -0.001368 | -8.2e-05
0.306177 | 1.936875 | 1.924647 | 1.924639 | 1.924772 | 1.925477 | -0.012236 | -8e-06 | -0.000838 | -0.000133
0.311477 | 1.960394 | 1.948517 | 1.949074 | 1.949182 | 1.94935 | -0.01132 | 0.000557 | -0.000276 | -0.000108
0.316777 | 1.981442 | 1.970223 | 1.97127 | 1.971273 | 1.971031 | -0.010172 | 0.001047 | 0.000239 | -3e-06
0.322077 | 1.994992 | 1.988916 | 1.990316 | 1.990125 | 1.989679 | -0.004676 | 0.0014 | 0.000637 | 0.000191
0.327377 | 2.00137 | 2.003876 | 2.005454 | 2.00497 | 2.00459 | 0.004084 | 0.001578 | 0.000864 | 0.000484
0.332677 | 2.000895 | 2.009478 | 2.009614 | 2.009865 | 2.010405 | 0.008719 | 0.000136 | -0.000791 | -0.000251
0.337977 | 1.993919 | 2.00347 | 2.002937 | 2.00298 | 2.00389 | 0.009018 | -0.000533 | -0.000953 | -4.3e-05
0.343277 | 1.981813 | 1.991454 | 1.990292 | 1.99018 | 1.99165 | 0.008479 | -0.001162 | -0.001358 | 0.000112
0.348577 | 1.966659 | 1.975816 | 1.974131 | 1.97394 | 1.976093 | 0.007472 | -0.001685 | -0.001962 | 0.000191
0.353877 | 1.950745 | 1.959165 | 1.957086 | 1.956884 | 1.959746 | 0.006341 | -0.002079 | -0.00266 | 0.000202
0.359176 | 1.936154 | 1.943822 | 1.941471 | 1.941306 | 1.944805 | 0.005317 | -0.002351 | -0.003334 | 0.000165
0.364476 | 1.924555 | 1.931602 | 1.929081 | 1.92897 | 1.932963 | 0.004526 | -0.002521 | -0.003882 | 0.000111
0.369776 | 1.917129 | 1.923775 | 1.921162 | 1.921098 | 1.9254 | 0.004033 | -0.002613 | -0.004238 | 6.4e-05
0.375076 | 1.914577 | 1.921085 | 1.918443 | 1.918396 | 1.922803 | 0.003866 | -0.002642 | -0.00436 | 4.7e-05
[6 empty] | 0 | 0 | 0 | 0
0.375076 | 1.914577 | 1.921085 | 1.918443 | 1.918396 | 1.922803 | 0.003866 | -0.002642 | -0.00436 | 4.7e-05
0.378824 | 1.890548 | 1.896437 | 1.894446 | 1.893363 | 1.898026 | 0.003898 | -0.001991 | -0.00358 | 0.001083
0.382571 | 1.844223 | 1.848308 | 1.847066 | 1.845205 | 1.849772 | 0.002843 | -0.001242 | -0.002706 | 0.001861
0.386319 | 1.790995 | 1.79286 | 1.792264 | 1.79008 | 1.794205 | 0.001269 | -0.000596 | -0.001941 | 0.002184
0.390067 | 1.733927 | 1.733498 | 1.73351 | 1.731222 | 1.734696 | -0.000417 | 1.2e-05 | -0.001186 | 0.002288
0.393814 | 1.674092 | 1.671434 | 1.672016 | 1.669751 | 1.672448 | -0.002076 | 0.000582 | -0.000432 | 0.002265
0.397562 | 1.612173 | 1.628233 | 1.621577 | 1.620762 | 1.624351 | 0.009404 | -0.006656 | -0.002774 | 0.000815
0.401309 | 1.620176 | 1.651113 | 1.644957 | 1.644225 | 1.646542 | 0.024781 | -0.006156 | -0.001585 | 0.000732
0.405057 | 1.637461 | 1.6722 | 1.666901 | 1.666237 | 1.667193 | 0.02944 | -0.005299 | -0.000292 | 0.000664
0.408805 | 1.653032 | 1.691435 | 1.687314 | 1.686697 | 1.686273 | 0.034282 | -0.004121 | 0.001041 | 0.000617
0.412552 | 1.666911 | 1.708782 | 1.706104 | 1.705511 | 1.703743 | 0.039193 | -0.002678 | 0.002361 | 0.000593
0.4163 | 1.679137 | 1.724223 | 1.723179 | 1.722585 | 1.719562 | 0.044042 | -0.001044 | 0.003617 | 0.000594
0.420048 | 1.689754 | 1.737758 | 1.738455 | 1.737837 | 1.733681 | 0.048701 | 0.000697 | 0.004774 | 0.000618
0.423795 | 1.698813 | 1.7494 | 1.751852 | 1.751193 | 1.746052 | 0.053039 | 0.002452 | 0.0058 | 0.000659
0.427543 | 1.706366 | 1.759174 | 1.763302 | 1.76259 | 1.756622 | 0.056936 | 0.004128 | 0.00668 | 0.000712
0.43129 | 1.712465 | 1.767109 | 1.772747 | 1.771979 | 1.765345 | 0.060282 | 0.005638 | 0.007402 | 0.000768
0.435038 | 1.717155 | 1.773239 | 1.780141 | 1.779319 | 1.772177 | 0.062986 | 0.006902 | 0.007964 | 0.000822
0.438786 | 1.720475 | 1.777593 | 1.785447 | 1.784581 | 1.777084 | 0.064972 | 0.007854 | 0.008363 | 0.000866
0.442533 | 1.722455 | 1.780194 | 1.788641 | 1.787745 | 1.780039 | 0.066186 | 0.008447 | 0.008602 | 0.000896
0.446281 | 1.723113 | 1.78106 | 1.789707 | 1.788802 | 1.781025 | 0.066594 | 0.008647 | 0.008682 | 0.000905
[6 empty] | 0 | 0 | 0 | 0
[6 empty] | 0 | 0 | 0 | 0
0 | 2.178888 | 2.183549 | 2.182071 | 2.181805 | 2.18295 | 0.003183 | -0.001478 | -0.000879 | 0.000266
0.00795 | 2.124895 | 2.127697 | 2.126258 | 2.125718 | 2.126873 | 0.001363 | -0.001439 | -0.000615 | 0.00054
0.0159 | 2.062886 | 2.064128 | 2.062824 | 2.062036 | 2.063273 | -6.2e-05 | -0.001304 | -0.000449 | 0.000788
0.02385 | 2.17165 | 2.169985 | 2.171181 | 2.171436 | 2.171413 | -0.000469 | 0.001196 | -0.000232 | -0.000255
0.0318 | 2.253061 | 2.247569 | 2.239182 | 2.239119 | 2.241927 | -0.013879 | -0.008387 | -0.002745 | 6.3e-05
0.039749 | 2.188084 | 2.176151 | 2.16989 | 2.169524 | 2.172971 | -0.018194 | -0.006261 | -0.003081 | 0.000366
0.047699 | 2.106271 | 2.088642 | 2.085678 | 2.085054 | 2.088714 | -0.020593 | -0.002964 | -0.003036 | 0.000624
0.055649 | 2.008436 | 1.987049 | 1.987778 | 1.987123 | 1.9902 | -0.020658 | 0.000729 | -0.002422 | 0.000655
0.063599 | 1.895232 | 1.906315 | 1.915338 | 1.915443 | 1.915796 | 0.020106 | 0.009023 | -0.000458 | -0.000105
0.071549 | 1.938296 | 1.9623 | 1.973118 | 1.973141 | 1.976118 | 0.034822 | 0.010818 | -0.003 | -2.3e-05
0.079499 | 1.995146 | 2.015447 | 2.026588 | 2.026381 | 2.031622 | 0.031442 | 0.011141 | -0.005034 | 0.000207
0.087449 | 2.049125 | 2.065121 | 2.07526 | 2.074754 | 2.08129 | 0.026135 | 0.010139 | -0.00603 | 0.000506
0.095399 | 2.099339 | 2.111053 | 2.119276 | 2.118497 | 2.125138 | 0.019937 | 0.008223 | -0.005862 | 0.000779
0.103348 | 2.145004 | 2.15292 | 2.158848 | 2.157905 | 2.163647 | 0.013844 | 0.005928 | -0.004799 | 0.000943
0.111298 | 2.185351 | 2.190229 | 2.193984 | 2.193031 | 2.197329 | 0.008633 | 0.003755 | -0.003345 | 0.000953
0.119248 | 2.219627 | 2.222312 | 2.224356 | 2.223548 | 2.22636 | 0.004729 | 0.002044 | -0.002004 | 0.000808
0.127198 | 2.247132 | 2.248398 | 2.249316 | 2.248755 | 2.250405 | 0.002184 | 0.000918 | -0.001089 | 0.000561
0.135148 | 2.267256 | 2.267712 | 2.268026 | 2.267733 | 2.268666 | 0.00077 | 0.000314 | -0.00064 | 0.000293
0.143098 | 2.27953 | 2.279597 | 2.279657 | 2.279569 | 2.280162 | 0.000127 | 6e-05 | -0.000505 | 8.8e-05
0.151048 | 2.283655 | 2.28361 | 2.283608 | 2.283595 | 2.284096 | -4.7e-05 | -2e-06 | -0.000488 | 1.3e-05
[6 empty] | 0 | 0 | 0 | 0
0.151048 | 2.283655 | 2.28361 | 2.283608 | 2.283595 | 2.284096 | -4.7e-05 | -2e-06 | -0.000488 | 1.3e-05
0.157539 | 2.282124 | 2.282137 | 2.282157 | 2.282133 | 2.28264 | 3.3e-05 | 2e-05 | -0.000483 | 2.4e-05
0.16403 | 2.27755 | 2.27775 | 2.27785 | 2.277795 | 2.27834 | 0.0003 | 0.0001 | -0.00049 | 5.5e-05
0.170521 | 2.269993 | 2.270535 | 2.270806 | 2.270711 | 2.271365 | 0.000813 | 0.000271 | -0.000559 | 9.5e-05
0.177012 | 2.259547 | 2.260616 | 2.261176 | 2.261046 | 2.261905 | 0.001629 | 0.00056 | -0.000729 | 0.00013
0.183503 | 2.246321 | 2.24812 | 2.249087 | 2.248942 | 2.250077 | 0.002766 | 0.000967 | -0.00099 | 0.000145
0.189994 | 2.230432 | 2.233145 | 2.234589 | 2.23446 | 2.235844 | 0.004157 | 0.001444 | -0.001255 | 0.000129
0.196485 | 2.211982 | 2.215732 | 2.217615 | 2.217539 | 2.219004 | 0.005633 | 0.001883 | -0.001389 | 7.6e-05
0.202976 | 2.191048 | 2.19584 | 2.197979 | 2.197987 | 2.199226 | 0.006931 | 0.002139 | -0.001247 | -8e-06
0.209467 | 2.167663 | 2.173337 | 2.1754 | 2.17551 | 2.176147 | 0.007737 | 0.002063 | -0.000747 | -0.00011
0.215958 | 2.14181 | 2.148016 | 2.149555 | 2.149765 | 2.149478 | 0.007745 | 0.001539 | 7.7e-05 | -0.00021
0.222449 | 2.113415 | 2.119609 | 2.120148 | 2.120435 | 2.119087 | 0.006733 | 0.000539 | 0.001061 | -0.000287
0.22894 | 2.08236 | 2.087835 | 2.086973 | 2.087294 | 2.085027 | 0.004613 | -0.000862 | 0.001946 | -0.000321
0.235431 | 2.048495 | 2.052447 | 2.049977 | 2.050276 | 2.047518 | 0.001482 | -0.00247 | 0.002459 | -0.000299
0.241922 | 2.011675 | 2.013291 | 2.00929 | 2.009507 | 2.006889 | -0.002385 | -0.004001 | 0.002401 | -0.000217
0.248414 | 1.971841 | 1.970402 | 1.965277 | 1.965358 | 1.963548 | -0.006564 | -0.005125 | 0.001729 | -8.1e-05
0.254905 | 1.929204 | 1.924187 | 1.918663 | 1.918568 | 1.918072 | -0.010541 | -0.005524 | 0.000591 | 9.5e-05
0.261396 | 1.884832 | 1.875993 | 1.871049 | 1.870757 | 1.871748 | -0.013783 | -0.004944 | -0.000699 | 0.000292
0.267887 | 1.843091 | 1.830584 | 1.82731 | 1.826813 | 1.829022 | -0.015781 | -0.003274 | -0.001712 | 0.000497
0.274378 | 1.821698 | 1.807111 | 1.805384 | 1.80475 | 1.807438 | -0.016314 | -0.001727 | -0.002054 | 0.000634
[6 empty] | 0 | 0 | 0 | 0
0.274378 | 1.821698 | 1.807111 | 1.805384 | 1.80475 | 1.807438 | -0.016314 | -0.001727 | -0.002054 | 0.000634
0.279678 | 1.828292 | 1.813969 | 1.812404 | 1.811861 | 1.814509 | -0.015888 | -0.001565 | -0.002105 | 0.000543
0.284978 | 1.845286 | 1.831741 | 1.830597 | 1.830268 | 1.832762 | -0.014689 | -0.001144 | -0.002165 | 0.000329
0.290277 | 1.867975 | 1.855708 | 1.855126 | 1.855053 | 1.857269 | -0.012849 | -0.000582 | -0.002143 | 7.3e-05
0.295577 | 1.893067 | 1.882571 | 1.882589 | 1.882776 | 1.884634 | -0.010478 | 1.8e-05 | -0.002045 | -0.000187
0.300877 | 1.9185 | 1.910253 | 1.910828 | 1.911249 | 1.91272 | -0.007672 | 0.000575 | -0.001892 | -0.000421
0.306177 | 1.942753 | 1.937193 | 1.938211 | 1.938816 | 1.939915 | -0.004542 | 0.001018 | -0.001704 | -0.000605
0.311477 | 1.964473 | 1.961954 | 1.963244 | 1.963957 | 1.964733 | -0.001229 | 0.00129 | -0.001489 | -0.000713
0.316777 | 1.982323 | 1.983043 | 1.984387 | 1.985114 | 1.985642 | 0.002064 | 0.001344 | -0.001255 | -0.000727
0.322077 | 1.99894 | 1.998884 | 2.00004 | 2.00068 | 2.001063 | 0.0011 | 0.001156 | -0.001023 | -0.00064
0.327377 | 2.011974 | 2.008005 | 2.008738 | 2.009207 | 2.009581 | -0.003236 | 0.000733 | -0.000843 | -0.000469
0.332677 | 2.020007 | 2.014629 | 2.016198 | 2.015308 | 2.0153 | -0.003809 | 0.001569 | 0.000898 | 0.00089
0.337977 | 2.023082 | 2.021076 | 2.022473 | 2.02105 | 2.021724 | -0.000609 | 0.001397 | 0.000749 | 0.001423
0.343277 | 2.021905 | 2.023584 | 2.024692 | 2.022607 | 2.024239 | 0.002787 | 0.001108 | 0.000453 | 0.002085
0.348577 | 2.01769 | 2.022956 | 2.023719 | 2.020861 | 2.023649 | 0.006029 | 0.000763 | 7e-05 | 0.002858
0.353877 | 2.01187 | 2.020276 | 2.020695 | 2.017009 | 2.021034 | 0.008825 | 0.000419 | -0.000339 | 0.003686
0.359176 | 2.005817 | 2.016712 | 2.01683 | 2.012344 | 2.017548 | 0.011013 | 0.000118 | -0.000718 | 0.004486
0.364476 | 2.000667 | 2.013323 | 2.013215 | 2.008057 | 2.014234 | 0.012548 | -0.000108 | -0.001019 | 0.005158
0.369776 | 1.997247 | 2.010941 | 2.010692 | 2.005087 | 2.011905 | 0.013445 | -0.000249 | -0.001213 | 0.005605
0.375076 | 1.996052 | 2.010088 | 2.009792 | 2.004029 | 2.011071 | 0.01374 | -0.000296 | -0.001279 | 0.005763
[6 empty] | 0 | 0 | 0 | 0
0.375076 | 1.996052 | 2.010088 | 2.009792 | 2.004029 | 2.011071 | 0.01374 | -0.000296 | -0.001279 | 0.005763
0.378824 | 2.016811 | 2.031348 | 2.030515 | 2.025843 | 2.032446 | 0.013704 | -0.000833 | -0.001931 | 0.004672
0.382571 | 2.053376 | 2.06937 | 2.06812 | 2.064385 | 2.070551 | 0.014744 | -0.00125 | -0.002431 | 0.003735
0.386319 | 2.09052 | 2.108156 | 2.106776 | 2.103623 | 2.109389 | 0.016256 | -0.00138 | -0.002613 | 0.003153
0.390067 | 2.125449 | 2.144575 | 2.14324 | 2.140539 | 2.145871 | 0.017791 | -0.001335 | -0.002631 | 0.002701
0.393814 | 2.157476 | 2.177806 | 2.176628 | 2.174325 | 2.179187 | 0.019152 | -0.001178 | -0.002559 | 0.002303
0.397562 | 2.18641 | 2.207593 | 2.20664 | 2.204702 | 2.20908 | 0.02023 | -0.000953 | -0.00244 | 0.001938
0.401309 | 2.212242 | 2.233898 | 2.233196 | 2.231598 | 2.235499 | 0.020954 | -0.000702 | -0.002303 | 0.001598
0.405057 | 2.235052 | 2.256797 | 2.256334 | 2.255049 | 2.258498 | 0.021282 | -0.000463 | -0.002164 | 0.001285
0.408805 | 2.254973 | 2.276441 | 2.276172 | 2.27517 | 2.278206 | 0.021199 | -0.000269 | -0.002034 | 0.001002
0.412552 | 2.272169 | 2.293034 | 2.29289 | 2.29214 | 2.294807 | 0.020721 | -0.000144 | -0.001917 | 0.00075
0.4163 | 2.286828 | 2.306821 | 2.306721 | 2.306188 | 2.308528 | 0.019893 | -0.0001 | -0.001807 | 0.000533
0.420048 | 2.299146 | 2.318071 | 2.317932 | 2.317582 | 2.319636 | 0.018786 | -0.000139 | -0.001704 | 0.00035
0.423795 | 2.309324 | 2.327069 | 2.326815 | 2.326615 | 2.328419 | 0.017491 | -0.000254 | -0.001604 | 0.0002
0.427543 | 2.317554 | 2.334096 | 2.333674 | 2.333592 | 2.33518 | 0.01612 | -0.000422 | -0.001506 | 8.2e-05
0.43129 | 2.324014 | 2.339422 | 2.338802 | 2.33881 | 2.340216 | 0.014788 | -0.00062 | -0.001414 | -8e-06
0.435038 | 2.328863 | 2.343288 | 2.342471 | 2.342545 | 2.343804 | 0.013608 | -0.000817 | -0.001333 | -7.4e-05
0.438786 | 2.332229 | 2.345895 | 2.344913 | 2.345031 | 2.34618 | 0.012684 | -0.000982 | -0.001267 | -0.000118
0.442533 | 2.334209 | 2.347395 | 2.346304 | 2.346447 | 2.347529 | 0.012095 | -0.001091 | -0.001225 | -0.000143
0.446281 | 2.334862 | 2.347885 | 2.346755 | 2.346906 | 2.347965 | 0.011893 | -0.00113 | -0.00121 | -0.000151
[6 empty] | 0 | 0 | 0 | 0
[6 empty] | 0 | 0 | 0 | 0
0 | 2.370466 | 2.389458 | 2.382666 | 2.383097 | 2.382665 | 0.0122 | -0.006792 | 1e-06 | -0.000431
0.00795 | 2.360701 | 2.376067 | 2.367545 | 2.368051 | 2.36783 | 0.006844 | -0.008522 | -0.000285 | -0.000506
0.0159 | 2.339369 | 2.349255 | 2.339595 | 2.340074 | 2.340461 | 0.000226 | -0.00966 | -0.000866 | -0.000479
0.02385 | 2.304724 | 2.307994 | 2.298252 | 2.298583 | 2.299803 | -0.006472 | -0.009742 | -0.001551 | -0.000331
0.0318 | 2.324689 | 2.323961 | 2.324435 | 2.324583 | 2.324628 | -0.000254 | 0.000474 | -0.000193 | -0.000148
0.039749 | 2.387497 | 2.367823 | 2.368229 | 2.367619 | 2.372158 | -0.019268 | 0.000406 | -0.003929 | 0.00061
0.047699 | 2.382678 | 2.361126 | 2.357976 | 2.357311 | 2.361509 | -0.024702 | -0.00315 | -0.003533 | 0.000665
0.055649 | 2.377093 | 2.355319 | 2.3487 | 2.348126 | 2.350773 | -0.028393 | -0.006619 | -0.002073 | 0.000574
0.063599 | 2.370546 | 2.350124 | 2.340764 | 2.340441 | 2.34059 | -0.029782 | -0.00936 | 0.000174 | 0.000323
0.071549 | 2.362922 | 2.345127 | 2.334237 | 2.334295 | 2.331608 | -0.028685 | -0.01089 | 0.002629 | -5.8e-05
0.079499 | 2.354213 | 2.339865 | 2.32885 | 2.329356 | 2.324232 | -0.025363 | -0.011015 | 0.004618 | -0.000506
0.087449 | 2.34455 | 2.33394 | 2.324072 | 2.325002 | 2.31844 | -0.020478 | -0.009868 | 0.005632 | -0.00093
0.095399 | 2.334202 | 2.327123 | 2.319269 | 2.320513 | 2.313761 | -0.014933 | -0.007854 | 0.005508 | -0.001244
0.103348 | 2.32357 | 2.31943 | 2.313921 | 2.315302 | 2.30946 | -0.009649 | -0.005509 | 0.004461 | -0.001381
0.111298 | 2.313163 | 2.311152 | 2.307814 | 2.30913 | 2.304855 | -0.005349 | -0.003338 | 0.002959 | -0.001316
0.119248 | 2.303551 | 2.302837 | 2.301151 | 2.302223 | 2.299651 | -0.0024 | -0.001686 | 0.0015 | -0.001072
0.127198 | 2.295317 | 2.295205 | 2.294539 | 2.295258 | 2.294116 | -0.000778 | -0.000666 | 0.000423 | -0.000719
0.135148 | 2.288994 | 2.289032 | 2.288849 | 2.289205 | 2.289032 | -0.000145 | -0.000183 | -0.000183 | -0.000356
0.143098 | 2.285014 | 2.285008 | 2.28498 | 2.285067 | 2.285412 | -3.4e-05 | -2.8e-05 | -0.000432 | -8.7e-05
0.151048 | 2.283655 | 2.28361 | 2.283608 | 2.283595 | 2.284096 | -4.7e-05 | -2e-06 | -0.000488 | 1.3e-05
[6 empty] | 0 | 0 | 0 | 0
0.151048 | 2.283655 | 2.28361 | 2.283608 | 2.283595 | 2.284096 | -4.7e-05 | -2e-06 | -0.000488 | 1.3e-05
0.157539 | 2.282124 | 2.282137 | 2.282157 | 2.282133 | 2.28264 | 3.3e-05 | 2e-05 | -0.000483 | 2.4e-05
0.16403 | 2.27755 | 2.27775 | 2.27785 | 2.277795 | 2.27834 | 0.0003 | 0.0001 | -0.00049 | 5.5e-05
0.170521 | 2.269993 | 2.270535 | 2.270806 | 2.270711 | 2.271365 | 0.000813 | 0.000271 | -0.000559 | 9.5e-05
0.177012 | 2.259547 | 2.260616 | 2.261176 | 2.261046 | 2.261905 | 0.001629 | 0.00056 | -0.000729 | 0.00013
0.183503 | 2.246321 | 2.24812 | 2.249087 | 2.248942 | 2.250077 | 0.002766 | 0.000967 | -0.00099 | 0.000145
0.189994 | 2.230432 | 2.233145 | 2.234589 | 2.23446 | 2.235844 | 0.004157 | 0.001444 | -0.001255 | 0.000129
0.196485 | 2.211982 | 2.215732 | 2.217615 | 2.217539 | 2.219004 | 0.005633 | 0.001883 | -0.001389 | 7.6e-05
0.202976 | 2.191048 | 2.19584 | 2.197979 | 2.197987 | 2.199226 | 0.006931 | 0.002139 | -0.001247 | -8e-06
0.209467 | 2.167663 | 2.173337 | 2.1754 | 2.17551 | 2.176147 | 0.007737 | 0.002063 | -0.000747 | -0.00011
0.215958 | 2.14181 | 2.148016 | 2.149555 | 2.149765 | 2.149478 | 0.007745 | 0.001539 | 7.7e-05 | -0.00021
0.222449 | 2.113415 | 2.119609 | 2.120148 | 2.120435 | 2.119087 | 0.006733 | 0.000539 | 0.001061 | -0.000287
0.22894 | 2.08236 | 2.087835 | 2.086973 | 2.087294 | 2.085027 | 0.004613 | -0.000862 | 0.001946 | -0.000321
0.235431 | 2.048495 | 2.052447 | 2.049977 | 2.050276 | 2.047518 | 0.001482 | -0.00247 | 0.002459 | -0.000299
0.241922 | 2.011675 | 2.013291 | 2.00929 | 2.009507 | 2.006889 | -0.002385 | -0.004001 | 0.002401 | -0.000217
0.248414 | 2.118482 | 2.106059 | 2.112974 | 2.112582 | 2.114421 | -0.005508 | 0.006915 | -0.001447 | 0.000392
0.254905 | 2.235454 | 2.221862 | 2.225891 | 2.224497 | 2.229744 | -0.009563 | 0.004029 | -0.003853 | 0.001394
0.261396 | 2.346066 | 2.332203 | 2.332855 | 2.330626 | 2.338345 | -0.013211 | 0.000652 | -0.00549 | 0.002229
0.267887 | 2.447271 | 2.433359 | 2.43048 | 2.427367 | 2.436597 | -0.016791 | -0.002879 | -0.006117 | 0.003113
0.274378 | 2.509957 | 2.494401 | 2.488639 | 2.484319 | 2.494741 | -0.021318 | -0.005762 | -0.006102 | 0.00432
[6 empty] | 0 | 0 | 0 | 0
0.274378 | 2.509957 | 2.494401 | 2.488639 | 2.484319 | 2.494741 | -0.021318 | -0.005762 | -0.006102 | 0.00432
0.279678 | 2.508088 | 2.493023 | 2.487375 | 2.483161 | 2.493331 | -0.020713 | -0.005648 | -0.005956 | 0.004214
0.284978 | 2.502567 | 2.488945 | 2.48363 | 2.479724 | 2.489161 | -0.018937 | -0.005315 | -0.005531 | 0.003906
0.290277 | 2.493648 | 2.482339 | 2.477543 | 2.474121 | 2.482403 | -0.016105 | -0.004796 | -0.00486 | 0.003422
0.295577 | 2.481761 | 2.473491 | 2.469354 | 2.466551 | 2.473353 | -0.012407 | -0.004137 | -0.003999 | 0.002803
0.300877 | 2.467509 | 2.462809 | 2.459409 | 2.457308 | 2.462427 | -0.0081 | -0.0034 | -0.003018 | 0.002101
0.306177 | 2.451676 | 2.450821 | 2.448177 | 2.446797 | 2.450173 | -0.003499 | -0.002644 | -0.001996 | 0.00138
0.311477 | 2.435215 | 2.438176 | 2.436245 | 2.435542 | 2.437259 | 0.00103 | -0.001931 | -0.001014 | 0.000703
0.316777 | 2.419227 | 2.425626 | 2.424317 | 2.424185 | 2.424466 | 0.00509 | -0.001309 | -0.000149 | 0.000132
0.322077 | 2.404887 | 2.413985 | 2.413172 | 2.413457 | 2.412636 | 0.008285 | -0.000813 | 0.000536 | -0.000285
0.327377 | 2.393293 | 2.404044 | 2.403582 | 2.404101 | 2.40259 | 0.010289 | -0.000462 | 0.000992 | -0.000519
0.332677 | 2.38524 | 2.393367 | 2.391979 | 2.392053 | 2.391488 | 0.006739 | -0.001388 | 0.000491 | -7.4e-05
0.337977 | 2.380992 | 2.384151 | 2.383032 | 2.383079 | 2.383044 | 0.00204 | -0.001119 | -1.2e-05 | -4.7e-05
0.343277 | 2.380183 | 2.380778 | 2.379803 | 2.379758 | 2.38031 | -0.00038 | -0.000975 | -0.000507 | 4.5e-05
0.348577 | 2.381953 | 2.381675 | 2.380704 | 2.380507 | 2.381639 | -0.001249 | -0.000971 | -0.000935 | 0.000197
0.353877 | 2.385213 | 2.385014 | 2.38394 | 2.383554 | 2.385216 | -0.001273 | -0.001074 | -0.001276 | 0.000386
0.359176 | 2.388907 | 2.389181 | 2.38795 | 2.387374 | 2.389486 | -0.000957 | -0.001231 | -0.001536 | 0.000576
0.364476 | 2.392165 | 2.39296 | 2.391572 | 2.390835 | 2.393292 | -0.000593 | -0.001388 | -0.00172 | 0.000737
0.369776 | 2.394366 | 2.395534 | 2.394034 | 2.39319 | 2.395863 | -0.000332 | -0.0015 | -0.001829 | 0.000844
0.375076 | 2.39514 | 2.396441 | 2.394901 | 2.394019 | 2.396767 | -0.000239 | -0.00154 | -0.001866 | 0.000882
[6 empty] | 0 | 0 | 0 | 0
0.375076 | 2.39514 | 2.396441 | 2.394901 | 2.394019 | 2.396767 | -0.000239 | -0.00154 | -0.001866 | 0.000882
0.378824 | 2.392275 | 2.393319 | 2.391053 | 2.390247 | 2.392839 | -0.001222 | -0.002266 | -0.001786 | 0.000806
0.382571 | 2.389176 | 2.390223 | 2.387268 | 2.386568 | 2.388908 | -0.001908 | -0.002955 | -0.00164 | 0.0007
0.386319 | 2.385838 | 2.387141 | 2.383571 | 2.383003 | 2.385015 | -0.002267 | -0.00357 | -0.001444 | 0.000568
0.390067 | 2.382264 | 2.384056 | 2.379982 | 2.379563 | 2.381197 | -0.002282 | -0.004074 | -0.001215 | 0.000419
0.393814 | 2.378471 | 2.380955 | 2.376513 | 2.376251 | 2.37749 | -0.001958 | -0.004442 | -0.000977 | 0.000262
0.397562 | 2.374487 | 2.377829 | 2.373172 | 2.373064 | 2.373926 | -0.001315 | -0.004657 | -0.000754 | 0.000108
0.401309 | 2.370351 | 2.374676 | 2.369959 | 2.369995 | 2.370528 | -0.000392 | -0.004717 | -0.000569 | -3.6e-05
0.405057 | 2.366118 | 2.371505 | 2.366878 | 2.367036 | 2.367313 | 0.00076 | -0.004627 | -0.000435 | -0.000158
0.408805 | 2.361851 | 2.368337 | 2.36393 | 2.364185 | 2.364295 | 0.002079 | -0.004407 | -0.000365 | -0.000255
0.412552 | 2.357625 | 2.365203 | 2.361125 | 2.361446 | 2.361482 | 0.0035 | -0.004078 | -0.000357 | -0.000321
0.4163 | 2.353521 | 2.36215 | 2.358476 | 2.358833 | 2.358884 | 0.004955 | -0.003674 | -0.000408 | -0.000357
0.420048 | 2.349626 | 2.359231 | 2.356008 | 2.356371 | 2.356511 | 0.006382 | -0.003223 | -0.000503 | -0.000363
0.423795 | 2.346027 | 2.356511 | 2.353749 | 2.354096 | 2.354379 | 0.007722 | -0.002762 | -0.00063 | -0.000347
0.427543 | 2.342809 | 2.354056 | 2.351738 | 2.35205 | 2.352508 | 0.008929 | -0.002318 | -0.00077 | -0.000312
0.43129 | 2.340053 | 2.351934 | 2.350015 | 2.350284 | 2.350924 | 0.009962 | -0.001919 | -0.000909 | -0.000269
0.435038 | 2.337829 | 2.350208 | 2.348622 | 2.348846 | 2.349654 | 0.010793 | -0.001586 | -0.001032 | -0.000224
0.438786 | 2.336196 | 2.348932 | 2.347596 | 2.347781 | 2.348724 | 0.0114 | -0.001336 | -0.001128 | -0.000185
0.442533 | 2.335198 | 2.348149 | 2.346967 | 2.347127 | 2.348156 | 0.011769 | -0.001182 | -0.001189 | -0.00016
0.446281 | 2.334862 | 2.347885 | 2.346755 | 2.346906 | 2.347965 | 0.011893 | -0.00113 | -0.00121 | -0.000151
[6 empty] | 0 | 0 | 0 | 0
[6 empty] | 0 | 0 | 0 | 0
0 | 2.40724 | 2.411256 | 2.41627 | 2.416302 | 2.416118 | 0.00903 | 0.005014 | 0.000152 | -3.2e-05
0.00795 | 2.403418 | 2.402331 | 2.40835 | 2.408368 | 2.408549 | 0.004932 | 0.006019 | -0.000199 | -1.8e-05
0.0159 | 2.399596 | 2.393102 | 2.399366 | 2.399279 | 2.400415 | -0.00023 | 0.006264 | -0.001049 | 8.7e-05
0.02385 | 2.395753 | 2.384019 | 2.38945 | 2.389191 | 2.391687 | -0.006303 | 0.005431 | -0.002237 | 0.000259
0.0318 | 2.39178 | 2.375495 | 2.378912 | 2.378458 | 2.382276 | -0.012868 | 0.003417 | -0.003364 | 0.000454
0.039749 | 2.468231 | 2.466441 | 2.466542 | 2.466455 | 2.467226 | -0.001689 | 0.000101 | -0.000684 | 8.7e-05
0.047699 | 2.60439 | 2.602132 | 2.601593 | 2.601406 | 2.602544 | -0.002797 | -0.000539 | -0.000951 | 0.000187
0.055649 | 2.731718 | 2.729193 | 2.728063 | 2.727962 | 2.729139 | -0.003655 | -0.00113 | -0.001076 | 0.000101
0.063599 | 2.849565 | 2.846976 | 2.845394 | 2.845595 | 2.846477 | -0.004171 | -0.001582 | -0.001083 | -0.000201
0.071549 | 2.957504 | 2.95504 | 2.953199 | 2.953892 | 2.954213 | -0.004305 | -0.001841 | -0.001014 | -0.000693
0.079499 | 3.055256 | 3.053072 | 3.051177 | 3.052467 | 3.052094 | -0.004079 | -0.001895 | -0.000917 | -0.00129
0.087449 | 3.142663 | 3.140857 | 3.13909 | 3.140953 | 3.139918 | -0.003573 | -0.001767 | -0.000828 | -0.001863
0.095399 | 3.219653 | 3.218263 | 3.216755 | 3.219029 | 3.217516 | -0.002898 | -0.001508 | -0.000761 | -0.002274
0.103348 | 3.286217 | 3.285226 | 3.284046 | 3.286463 | 3.284756 | -0.002171 | -0.00118 | -0.00071 | -0.002417
0.111298 | 3.342388 | 3.341738 | 3.340896 | 3.343144 | 3.341555 | -0.001492 | -0.000842 | -0.000659 | -0.002248
0.119248 | 3.388223 | 3.387835 | 3.387295 | 3.389101 | 3.387886 | -0.000928 | -0.00054 | -0.000591 | -0.001806
0.127198 | 3.423787 | 3.423577 | 3.423278 | 3.424481 | 3.423783 | -0.000509 | -0.000299 | -0.000505 | -0.001203
0.135148 | 3.44914 | 3.449038 | 3.448907 | 3.449506 | 3.449323 | -0.000233 | -0.000131 | -0.000416 | -0.000599
0.143098 | 3.46433 | 3.464284 | 3.464251 | 3.464405 | 3.464598 | -7.9e-05 | -3.3e-05 | -0.000347 | -0.000154
0.151048 | 3.46939 | 3.469361 | 3.469359 | 3.469351 | 3.46968 | -3.1e-05 | -2e-06 | -0.000321 | 8e-06
[6 empty] | 0 | 0 | 0 | 0
0.151048 | 3.46939 | 3.469361 | 3.469359 | 3.469351 | 3.46968 | -3.1e-05 | -2e-06 | -0.000321 | 8e-06
0.157539 | 3.466823 | 3.466776 | 3.466744 | 3.466872 | 3.467077 | -7.9e-05 | -3.2e-05 | -0.000333 | -0.000128
0.16403 | 3.459137 | 3.459052 | 3.458958 | 3.459473 | 3.459353 | -0.000179 | -9.4e-05 | -0.000395 | -0.000515
0.170521 | 3.446371 | 3.44628 | 3.446159 | 3.447254 | 3.446725 | -0.000212 | -0.000121 | -0.000566 | -0.001095
0.177012 | 3.428587 | 3.428587 | 3.428554 | 3.430339 | 3.429453 | -3.3e-05 | -3.3e-05 | -0.000899 | -0.001785
0.183503 | 3.405857 | 3.406111 | 3.40634 | 3.408822 | 3.407713 | 0.000483 | 0.000229 | -0.001373 | -0.002482
0.189994 | 3.378255 | 3.378971 | 3.379633 | 3.382721 | 3.381516 | 0.001378 | 0.000662 | -0.001883 | -0.003088
0.196485 | 3.345844 | 3.347234 | 3.348423 | 3.351942 | 3.350666 | 0.002579 | 0.001189 | -0.002243 | -0.003519
0.202976 | 3.308669 | 3.310897 | 3.312559 | 3.316273 | 3.314803 | 0.00389 | 0.001662 | -0.002244 | -0.003714
0.209467 | 3.26674 | 3.269872 | 3.271764 | 3.275417 | 3.273514 | 0.005024 | 0.001892 | -0.00175 | -0.003653
0.215958 | 3.220036 | 3.223993 | 3.225697 | 3.229037 | 3.22645 | 0.005661 | 0.001704 | -0.000753 | -0.00334
0.222449 | 3.168498 | 3.173034 | 3.174017 | 3.176833 | 3.173445 | 0.005519 | 0.000983 | 0.000572 | -0.002816
0.22894 | 3.112033 | 3.116741 | 3.116464 | 3.118604 | 3.114561 | 0.004431 | -0.000277 | 0.001903 | -0.00214
0.235431 | 3.050531 | 3.054872 | 3.052927 | 3.054309 | 3.050078 | 0.002396 | -0.001945 | 0.002849 | -0.001382
0.241922 | 2.983876 | 2.987247 | 2.983481 | 2.9841 | 2.980411 | -0.000395 | -0.003766 | 0.00307 | -0.000619
0.248414 | 2.911995 | 2.913816 | 2.908419 | 2.908345 | 2.906028 | -0.003576 | -0.005397 | 0.002391 | 7.4e-05
0.254905 | 2.834942 | 2.834776 | 2.828315 | 2.827693 | 2.82743 | -0.006627 | -0.006461 | 0.000885 | 0.000622
0.261396 | 2.753205 | 2.750931 | 2.744322 | 2.7434 | 2.745447 | -0.008883 | -0.006609 | -0.001125 | 0.000922
0.267887 | 2.669473 | 2.665771 | 2.660266 | 2.659536 | 2.663344 | -0.009207 | -0.005505 | -0.003078 | 0.00073
0.274378 | 2.612636 | 2.610078 | 2.60659 | 2.606836 | 2.610616 | -0.006046 | -0.003488 | -0.004026 | -0.000246
[6 empty] | 0 | 0 | 0 | 0
0.274378 | 2.612636 | 2.610078 | 2.60659 | 2.606836 | 2.610616 | -0.006046 | -0.003488 | -0.004026 | -0.000246
0.279678 | 2.609779 | 2.607037 | 2.603569 | 2.603807 | 2.607445 | -0.00621 | -0.003468 | -0.003876 | -0.000238
0.284978 | 2.601316 | 2.598031 | 2.594623 | 2.59484 | 2.598063 | -0.006693 | -0.003408 | -0.00344 | -0.000217
0.290277 | 2.587581 | 2.583413 | 2.580102 | 2.580285 | 2.58287 | -0.007479 | -0.003311 | -0.002768 | -0.000183
0.295577 | 2.569135 | 2.563782 | 2.560601 | 2.560742 | 2.562538 | -0.008534 | -0.003181 | -0.001937 | -0.000141
0.300877 | 2.546784 | 2.539997 | 2.536975 | 2.53707 | 2.538018 | -0.009809 | -0.003022 | -0.001043 | -9.5e-05
0.306177 | 2.521597 | 2.513198 | 2.510361 | 2.510416 | 2.510559 | -0.011236 | -0.002837 | -0.000198 | -5.5e-05
0.311477 | 2.494915 | 2.484833 | 2.482213 | 2.482239 | 2.481722 | -0.012702 | -0.00262 | 0.000491 | -2.6e-05
0.316777 | 2.468344 | 2.456669 | 2.454305 | 2.454321 | 2.453376 | -0.014039 | -0.002364 | 0.000929 | -1.6e-05
0.322077 | 2.443667 | 2.430735 | 2.428671 | 2.428701 | 2.427611 | -0.014996 | -0.002064 | 0.00106 | -3e-05
0.327377 | 2.422629 | 2.409094 | 2.407369 | 2.407426 | 2.40648 | -0.01526 | -0.001725 | 0.000889 | -5.7e-05
0.332677 | 2.406554 | 2.396442 | 2.396179 | 2.396748 | 2.39499 | -0.010375 | -0.000263 | 0.001189 | -0.000569
0.337977 | 2.395944 | 2.391521 | 2.391306 | 2.39177 | 2.390182 | -0.004638 | -0.000215 | 0.001124 | -0.000464
0.343277 | 2.390343 | 2.38922 | 2.388919 | 2.389169 | 2.388098 | -0.001424 | -0.000301 | 0.000821 | -0.00025
0.348577 | 2.388591 | 2.389096 | 2.388597 | 2.388579 | 2.388267 | 6e-06 | -0.000499 | 0.00033 | 1.8e-05
0.353877 | 2.389286 | 2.390444 | 2.389679 | 2.389386 | 2.389945 | 0.000393 | -0.000765 | -0.000266 | 0.000293
0.359176 | 2.391138 | 2.392481 | 2.391428 | 2.390893 | 2.392302 | 0.00029 | -0.001053 | -0.000874 | 0.000535
0.364476 | 2.393142 | 2.394491 | 2.393186 | 2.392462 | 2.394579 | 4.4e-05 | -0.001305 | -0.001393 | 0.000724
0.369776 | 2.394608 | 2.395925 | 2.394446 | 2.393605 | 2.396189 | -0.000162 | -0.001479 | -0.001743 | 0.000841
0.375076 | 2.39514 | 2.396441 | 2.394901 | 2.394019 | 2.396767 | -0.000239 | -0.00154 | -0.001866 | 0.000882
[6 empty] | 0 | 0 | 0 | 0
0.375076 | 2.39514 | 2.396441 | 2.394901 | 2.394019 | 2.396767 | -0.000239 | -0.00154 | -0.001866 | 0.000882
0.378824 | 2.397785 | 2.399601 | 2.398779 | 2.397855 | 2.400655 | 0.000994 | -0.000822 | -0.001876 | 0.000924
0.382571 | 2.400229 | 2.402801 | 2.402649 | 2.401718 | 2.404471 | 0.00242 | -0.000152 | -0.001822 | 0.000931
0.386319 | 2.402495 | 2.406038 | 2.406474 | 2.405565 | 2.408186 | 0.003979 | 0.000436 | -0.001712 | 0.000909
0.390067 | 2.404609 | 2.409299 | 2.410214 | 2.409353 | 2.41178 | 0.005605 | 0.000915 | -0.001566 | 0.000861
0.393814 | 2.406594 | 2.412565 | 2.413833 | 2.413038 | 2.415233 | 0.007239 | 0.001268 | -0.0014 | 0.000795
0.397562 | 2.408469 | 2.415809 | 2.417299 | 2.416578 | 2.418533 | 0.00883 | 0.00149 | -0.001234 | 0.000721
0.401309 | 2.41025 | 2.418997 | 2.420585 | 2.419939 | 2.421666 | 0.010335 | 0.001588 | -0.001081 | 0.000646
0.405057 | 2.411949 | 2.422094 | 2.423668 | 2.423088 | 2.424621 | 0.011719 | 0.001574 | -0.000953 | 0.00058
0.408805 | 2.413569 | 2.425062 | 2.426532 | 2.426004 | 2.427384 | 0.012963 | 0.00147 | -0.000852 | 0.000528
0.412552 | 2.415107 | 2.427863 | 2.429164 | 2.428668 | 2.429941 | 0.014057 | 0.001301 | -0.000777 | 0.000496
0.4163 | 2.416555 | 2.430461 | 2.431552 | 2.431067 | 2.432277 | 0.014997 | 0.001091 | -0.000725 | 0.000485
0.420048 | 2.417899 | 2.432823 | 2.433688 | 2.433195 | 2.434377 | 0.015789 | 0.000865 | -0.000689 | 0.000493
0.423795 | 2.419123 | 2.434922 | 2.435565 | 2.435045 | 2.436225 | 0.016442 | 0.000643 | -0.00066 | 0.00052
0.427543 | 2.420206 | 2.436733 | 2.437173 | 2.436614 | 2.437809 | 0.016967 | 0.00044 | -0.000636 | 0.000559
0.43129 | 2.421127 | 2.438237 | 2.438504 | 2.4379 | 2.439117 | 0.017377 | 0.000267 | -0.000613 | 0.000604
0.435038 | 2.421868 | 2.439421 | 2.439551 | 2.438902 | 2.440142 | 0.017683 | 0.00013 | -0.000591 | 0.000649
0.438786 | 2.42241 | 2.440273 | 2.440304 | 2.439619 | 2.440877 | 0.017894 | 3.1e-05 | -0.000573 | 0.000685
0.442533 | 2.422741 | 2.440787 | 2.440759 | 2.44005 | 2.44132 | 0.018018 | -2.8e-05 | -0.000561 | 0.000709
0.446281 | 2.422853 | 2.440959 | 2.440911 | 2.440193 | 2.441467 | 0.018058 | -4.8e-05 | -0.000556 | 0.000718