## 2nd_FC_555_supercell
| integration grid | 3rd IFCs | 3rd IFCs | 3rd IFCs | 3rd IFCs
| N x N x N | SC=3x3x3 | SC=4x4x4 | SC=4x4x4 | SC=5x5x5
|  | KP=3x3x3 | KP=3x3x3 | KP=1x1x1 | KP=1x1x1
|  | Ecut= 550eV | Ecut= 550eV | Ecut= 550eV | Ecut= 550eV
|  | Cutoff =10.53302900 | Cutoff =14.04403867 | Cutoff =14.04403867 | Cutoff =17.55504834
|  | (maximum possible within phono3py) | (maximum possible within phono3py) | (maximum possible within phono3py) | (maximum possible within phono3py)
|  | results for iterative solution are shown | results for iterative solution are shown | results for iterative solution are shown | results for iterative solution are shown
|  | Displacement =0.03 Ang | Displacement =0.03 Ang | Displacement =0.03 Ang | Displacement =0.03 Ang
2nd IFC
SC=5x5x5
KP=2x2x2
Ecut=600eV |  | tetrahedron method | tetrahedron method | tetrahedron method | tetrahedron method
|  | kappa_pure at 300K | kappa_pure at 300K | kappa_pure at 300K | kappa_pure at 300K
2nd order IFCs are same for all |  | (W/m-K) | (W/m-K) | (W/m-K) | (W/m-K)
| 4 | 5.119 | 5.05 | 4.965 | 4.987
| 8 | 3.918 | 4.031 | 4.007 | 3.93
| 10 | 3.962 | 4.064 | 4.041 | 3.983
| 11 | 4.194 | 4.279 | 4.255 | 4.2
| 13 | 4.054 | 4.148 | 4.126 | 4.069
| 15 | 4.036 | 4.131 | 4.11 | 4.052
| 18 | 3.999 | 4.095 | 4.074 | 4.014
| 21 | 4.032 | 4.126 | 4.105 | 4.046
| 24 | 4.004 | 4.098 | 4.076 | 4.018
| 27 | 4.057 | 4.15 | 4.128 | 4.071
| 30 | 4.018 | 4.11 | 4.088 | 4.031
| 35 | 4.052 | 4.142 | 4.12 | 4.061
| 41 | 4.057 | 4.15 | 4.128 | 4.071

## 2nd_FC_333_supercell
| integration grid | 3rd IFCs | 3rd IFCs | 3rd IFCs | 3rd IFCs
| N x N x N | SC=3x3x3 | SC=4x4x4 | SC=4x4x4 | SC=5x5x5
|  | KP=3x3x3 | KP=3x3x3 | KP=1x1x1 | KP=1x1x1
|  | Ecut= 550eV | Ecut= 550eV | Ecut= 550eV | Ecut= 550eV
|  | Cutoff =10.53302900 | Cutoff =14.04403867 | Cutoff =14.04403867 | Cutoff =17.55504834
|  | (maximum possible within phono3py) | (maximum possible within phono3py) | (maximum possible within phono3py) | (maximum possible within phono3py)
|  | results for iterative solution are shown | results for iterative solution are shown | results for iterative solution are shown | results for iterative solution are shown
|  | Displacement =0.03 Ang | Displacement =0.03 Ang | Displacement =0.03 Ang | Displacement =0.03 Ang
2nd IFC
SC=3x3x3
KP=5x5x5
Ecut=700eV |  | tetrahedron method | tetrahedron method | tetrahedron method | tetrahedron method
|  | kappa_pure at 300K | kappa_pure at 300K | kappa_pure at 300K | kappa_pure at 300K
2nd order IFCs are same for all |  | (W/m-K) | (W/m-K) | (W/m-K) | (W/m-K)
| 4 | 5.433 | 5.394 | 5.321 | 5.276
| 8 | 3.72 | 3.819 | 3.798 | 3.732
| 10 | 3.657 | 3.753 | 3.733 | 3.672
| 11 | 3.889 | 3.971 | 3.951 | 3.896
| 13 | 3.795 | 3.881 | 3.862 | 3.805
| 15 | 3.749 | 3.835 | 3.817 | 3.762
| 18 | 3.739 | 3.824 | 3.806 | 3.751
| 21 | 3.774 | 3.857 | 3.839 | 3.786
| 24 | 3.747 | 3.83 | 3.812 | 3.76
| 27 | 3.79 | 3.873 | 3.855 | 3.802
| 30 | 3.775 | 3.857 | 3.839 | 3.786
| 35 | 3.793 | 3.875 | 3.856 | 3.803

## 2nd_FC_444_supercell
| integration grid | 3rd IFCs | 3rd IFCs | 3rd IFCs | 3rd IFCs
| N x N x N | SC=3x3x3 | SC=4x4x4 | SC=4x4x4 | SC=5x5x5
|  | KP=3x3x3 | KP=3x3x3 | KP=1x1x1 | KP=1x1x1
|  | Ecut= 550eV | Ecut= 550eV | Ecut= 550eV | Ecut= 550eV
|  | Cutoff =10.53302900 | Cutoff =14.04403867 | Cutoff =14.04403867 | Cutoff =17.55504834
|  | (maximum possible within phono3py) | (maximum possible within phono3py) | (maximum possible within phono3py) | (maximum possible within phono3py)
|  | results for iterative solution are shown | results for iterative solution are shown | results for iterative solution are shown | results for iterative solution are shown
|  | Displacement =0.03 Ang | Displacement =0.03 Ang | Displacement =0.03 Ang | Displacement =0.03 Ang
2nd IFC
SC=4x4x4
KP=4x4x4
Ecut=700eV |  | tetrahedron method | tetrahedron method | tetrahedron method | tetrahedron method
|  | kappa_pure at 300K | kappa_pure at 300K | kappa_pure at 300K | kappa_pure at 300K
2nd order IFCs are same for all |  | (W/m-K) | (W/m-K) | (W/m-K) | (W/m-K)
| 4 | 5.035 | 4.982 | 4.911 | 4.928
| 8 | 3.896 | 4.009 | 3.981 | 3.904
| 10 | 3.896 | 4.004 | 3.982 | 3.924
| 11 | 4.176 | 4.27 | 4.247 | 4.186
| 13 | 4.039 | 4.139 | 4.117 | 4.061
| 15 | 4.011 | 4.113 | 4.092 | 4.034
| 18 | 3.991 | 4.092 | 4.071 | 4.014
| 21 | 4.009 | 4.112 | 4.091 | 4.034
| 24 | 3.996 | 4.097 | 4.076 | 4.019
| 27 | 4.04 | 4.141 | 4.119 | 4.062
| 30 | 4.006 | 4.105 | 4.083 | 4.027
| 35 | 4.033 | 4.13 | 4.108 | 4.05

## 2nd_FC_666_supercell
| integration grid | 3rd IFCs | 3rd IFCs | 3rd IFCs | 3rd IFCs
| N x N x N | SC=3x3x3 | SC=4x4x4 | SC=4x4x4 | SC=5x5x5
|  | KP=3x3x3 | KP=3x3x3 | KP=1x1x1 | KP=1x1x1
|  | Ecut= 550eV | Ecut= 550eV | Ecut= 550eV | Ecut= 550eV
|  | Cutoff =10.53302900 | Cutoff =14.04403867 | Cutoff =14.04403867 | Cutoff =17.55504834
|  | (maximum possible within phono3py) | (maximum possible within phono3py) | (maximum possible within phono3py) | (maximum possible within phono3py)
|  | results for iterative solution are shown | results for iterative solution are shown | results for iterative solution are shown | results for iterative solution are shown
|  | Displacement =0.03 Ang | Displacement =0.03 Ang | Displacement =0.03 Ang | Displacement =0.03 Ang
2nd IFC
SC=6x6x6
KP=Gamma
Ecut=600eV |  | tetrahedron method | tetrahedron method | tetrahedron method | tetrahedron method
|  | kappa_pure at 300K | kappa_pure at 300K | kappa_pure at 300K | kappa_pure at 300K
2nd order IFCs are same for all |  | (W/m-K) | (W/m-K) | (W/m-K) | (W/m-K)
| 4 | 5.098 | 5.019 | 4.946 | 4.946
| 8 | 3.944 | 4.053 | 4.028 | 3.952
| 10 | 3.979 | 4.081 | 4.059 | 3.999
| 11 | 4.195 | 4.283 | 4.26 | 4.202
| 13 | 4.077 | 4.172 | 4.15 | 4.093
| 15 | 4.066 | 4.163 | 4.142 | 4.086
| 18 | 4.026 | 4.124 | 4.103 | 4.045
| 21 | 4.056 | 4.154 | 4.133 | 4.074
| 24 | 4.022 | 4.119 | 4.097 | 4.04
| 27 | 4.075 | 4.171 | 4.149 | 4.092
| 30 | 4.035 | 4.129 | 4.107 | 4.051
| 35 | 4.07 | 4.162 | 4.139 | 4.082