## For Teams
Team Name | Team Pandey
1. Setup
DFT Package & Version | vasp6.2.1
Phonons Package(s) and Version(s) | phonopy2.12.0, phono3py2.1.0
Compiler | intel-2021a, OpenMPI, intel-mkl-2021a
Hardware | AMD Epyc 7H12 CPU 2.6 GHz; 2 socket with 64 cores each (128 cores in total) 256 GiB RAM
2. Structure and Electrons
Energy Threshold (with units) | 1e-08 eV
Force Threshold (with units) | 1e-05 eV/Ang
Converged Energy Cutoff (wavefunction and charge density, with units) | 600 eV
Converged k-point Grid (including Gamma point or shifted?) | 31x31x31, Gamma centered
Smearing (with units) - if any | 0.05 eV, Gaussian smearing method is used
Fermi energy band shift? If so, value. | No. -1.8026 eV
Brief Explanation of how Convergence Determined | computed the lattice parameters for various combination of k-points, plane wave cutoff.
Lattice Constant used in Phonon Calculations (A) | 7.022019335
Computational Time (file name and location) | RbBr_Structure_optimization_vasp_CPU_timing, in Computational_Time folder
Input Files (file names and location) | See RbBr_Bandstructure folder on GDrive
Band Structure Data (file name and location) | See RbBr_electronic_bands file on GDrive. Three segments are in different sheets.
3. Phonons (Harmonic)
Converged structural and electronic parameters used? | yes
Energy Threshold (with units) | 1e-09eV, 600eV plane wave cutoff
Force Threshold (with units) | 1e-07 eV/Ang
Smearing (with units) - if any | Gaussian smearing with width 0.05 eV
Method (DFPT or supercell displacement) | supercell displacement
DFPT (for phonons used in subsequent calculations)
k-point Grid (Including Gamma Point or shifted?)
Energy Cutoff (tr2_ph)
Input q-point Grid (nq1,nq2,nq3)
Supercell Displacements (for phonons used in subsequent calculations)
k-point Grid (Including Gamma Point or shifted?) | 2x2x2, Gamma centered.
Energy Cutoff | 600 eV
Supercell Size (number of unit cells, number of atoms) | supercell 5x5x5, 250 atoms
Total Number of Supercells | 2 supercell calculation.
Displacement Size (A) and Number of Atoms Displaced | 0.01 Ang , and 2 atom displaced
Harmonic Force Constant Cutoff (A) (if any) | No cutoff was used. all possible intercations were included.
How are Force Constants Obtained? | Conevtional method - From numerical derivatives of force dispalcement data. https://phonopy.github.io/phonopy/formulation.html#second-order-force-constants
Long Range Coulomb Corrections
Method of Born charges and dielectric calculations | density functional perturbation theory
k-point Grid (same as phonons?) | 21x21x21, Gamma centered
Born Charge / Dielectric Matrices (location) | BORB_RbBr, RbBr_Phonons directory in Gdrive
Method of correction | method by X GONZE (Correction by dipole-dipole interaction)
Invariance Constraint(s) Applied (postprocessing) | Yes-translational invariance as implemented within phonopy
Harmonic IFCs (file name and location) | FORCE_CONSTANTS_555 inside "RbBr_Phonons" folder
Dispersion Data (file name and location) | RbBr_Phonon_Dispersion_data, Three segments are in different sheets
Computational Time (file name and location) | RbBr_Harmonic_phonons_CPU_timing, inside Computational_Time directory in GDrive
Input Files (file names and location) | RbBr_Phonons directory in Gdrive
4. Phonons (Anharmonic)
Energy Threshold (with units) | 1e-08eV
Force Threshold (with units) | 1e-07 eV/Ang
Smearing (with units) | 0.05 eV
k-point Grid (Including Gamma Point or shifted?) | 3x3x3 gamma centered
Energy Cutoff | 550 eV
Supercell Size (number of unit cells, number of atoms) | 4x4x4 (128 atoms)
Number of Supercells | 440
Displacement Size (A) and Number of Atoms Displaced in each supercell | 0.03 Ang, and 2 atoms. See file "Kappa_dependence_on_displacement_parameters_used" in folder convergence_check for variation in kappa with different displacement size.
Cubic Force Constant Cutoff (A and number nearest neighbors) | No cutoff was used. All possible triplet interactions were included - decided by supercell size.
Harmonic at Same Time as Cubic? | No.
How are Force Constants Obtained? | Conventional method - From numerical derivatives of force displacement data.
Invariance Constraint(s) Applied (postprocessing) | Yes- translation invariance as implemented within phono3py. I also checked results without imposing Invariance Constraint. See file "Kappa_comparsion_with_and_without_translation_invariance_on_3rd_order_IFCs" for details
Cubic IFCs (file name and location) | FORCES_FC3 inside RbBr_AnharmonicPhonons folder
Computational Time (file name and location) | RbBr_Anharmonic_phonons_CPU_timing, inside Computational_Time folder in GDrive
Input Files (file names and location) | Inside RbBr_AnharmonicPhonons folder
5. Thermal Conductivity
Group Velocity Calculation Method | Group velocity is computed by analytical derivatives of dynamical matrix (see https://phonopy.github.io/phonopy/formulation.html#method)
BTE Solution Method (if applicable) | Direct solution of BTE method by L. Chaput, ( Phys. Rev. Lett. 110, 265506 (2013))
How is Delta Function Handled in Scattering Rate Calculation? | Linear tetrahedron method was used. We also compared tertahedron and Gaussian smearing method see file "Kappa_convergence_with_qgrid-final" in folder Convergence_check for results.
How is Isotope Scattering Included? | Phonon-isotope scattering is calculated based on the formula by Tamura.
q-grid for Converged Thermal Conductivity | 41x41x41
Masses used for pure and natural calculations | Pure: Rb 85.4678 amu; Br 79.904 amu; Isotopes: 72.17% 85Rb (84.912 amu); 27.83% 87Rb (86.909 amu); 50.69% 79Br (78.918 amu); 49.31% 81Br (80.916 amu) | Same as checklist.
Temperature for Converged Thermal Conductivity | 300 K
Thermal Conductivity Temperature Depedendent Data (file name and location) | RbBr_Kappa_with_T_qgrid_41x41x41
Scattering Rates (grid size, file name and location) | 41x41x41, RbBr_Scattering_Rates
Accumulation (grid size, file name and location) | 41x41x41, RbBr_accumulation_RTA_300K_grid_41_41_41
Computational Time (file name and location) | RbBr_Kappa_calculation_CPU_timing, inside Computational_Time folder in GDrive
Input Files (file names and location) | RbBr_Kappa_files folder on Gdrive
Several other convergence tests were performed for thermal conductivity calculations. See inside folder Convergence_check.