## G-X
| q_dist | f1 | f2 | f3 | f4 | f5 | f6
G | 0 | 0 | 0 | 0 | 2.283608 | 2.283608 | 3.469359
| 0.01009768 | 0.015884 | 0.015884 | 0.042179 | 2.283653 | 2.283653 | 3.469076
| 0.02020237 | 0.031769 | 0.031769 | 0.084342 | 2.28379 | 2.28379 | 3.468227
| 0.03030005 | 0.047654 | 0.047654 | 0.126475 | 2.284015 | 2.284015 | 3.466811
| 0.04040475 | 0.063542 | 0.063542 | 0.16856 | 2.284328 | 2.284328 | 3.464826
| 0.05050243 | 0.07943 | 0.07943 | 0.210583 | 2.284723 | 2.284723 | 3.46227
| 0.06060712 | 0.095321 | 0.095321 | 0.252528 | 2.285199 | 2.285199 | 3.459138
| 0.0707048 | 0.111212 | 0.111212 | 0.294379 | 2.285748 | 2.285748 | 3.455428
| 0.0808095 | 0.127103 | 0.127103 | 0.336122 | 2.286365 | 2.286365 | 3.451135
| 0.09090718 | 0.142992 | 0.142992 | 0.37774 | 2.287045 | 2.287045 | 3.446254
| 0.1010119 | 0.158878 | 0.158878 | 0.419219 | 2.28778 | 2.28778 | 3.440781
| 0.1111096 | 0.174758 | 0.174758 | 0.460543 | 2.288563 | 2.288563 | 3.434709
| 0.1212142 | 0.190628 | 0.190628 | 0.501697 | 2.289386 | 2.289386 | 3.428034
| 0.1313119 | 0.206485 | 0.206485 | 0.542667 | 2.290242 | 2.290242 | 3.42075
| 0.1414166 | 0.222324 | 0.222324 | 0.583437 | 2.291122 | 2.291122 | 3.412852
| 0.1515143 | 0.238141 | 0.238141 | 0.623992 | 2.292018 | 2.292018 | 3.404334
| 0.161619 | 0.25393 | 0.25393 | 0.66432 | 2.292924 | 2.292924 | 3.395192
| 0.1717167 | 0.269684 | 0.269684 | 0.704404 | 2.293832 | 2.293832 | 3.385421
| 0.1818214 | 0.285397 | 0.285397 | 0.744231 | 2.294734 | 2.294734 | 3.375019
| 0.1919191 | 0.301062 | 0.301062 | 0.783788 | 2.295624 | 2.295624 | 3.363981
| 0.2020167 | 0.316671 | 0.316671 | 0.82306 | 2.296497 | 2.296497 | 3.352306
| 0.2121214 | 0.332216 | 0.332216 | 0.862035 | 2.297346 | 2.297346 | 3.339992
| 0.2222261 | 0.347689 | 0.347689 | 0.900699 | 2.298168 | 2.298168 | 3.327039
| 0.2323238 | 0.363082 | 0.363082 | 0.93904 | 2.298958 | 2.298958 | 3.313449
| 0.2424215 | 0.378385 | 0.378385 | 0.977046 | 2.299715 | 2.299715 | 3.299222
| 0.2525262 | 0.393589 | 0.393589 | 1.014704 | 2.300434 | 2.300434 | 3.284363
| 0.2626239 | 0.408687 | 0.408687 | 1.052003 | 2.301116 | 2.301116 | 3.268876
| 0.2727285 | 0.423669 | 0.423669 | 1.088932 | 2.30176 | 2.30176 | 3.252766
| 0.2828262 | 0.438526 | 0.438526 | 1.125479 | 2.302366 | 2.302366 | 3.236042
| 0.2929309 | 0.45325 | 0.45325 | 1.161635 | 2.302936 | 2.302936 | 3.218711
| 0.3030286 | 0.467833 | 0.467833 | 1.197388 | 2.303471 | 2.303471 | 3.200784
| 0.3131333 | 0.482266 | 0.482266 | 1.232731 | 2.303975 | 2.303975 | 3.182272
| 0.323231 | 0.496543 | 0.496543 | 1.267652 | 2.30445 | 2.30445 | 3.163189
| 0.3333357 | 0.510656 | 0.510656 | 1.302144 | 2.304901 | 2.304902 | 3.143547
| 0.3434334 | 0.524598 | 0.524598 | 1.336198 | 2.305333 | 2.305333 | 3.123362
| 0.353538 | 0.538364 | 0.538364 | 1.369806 | 2.30575 | 2.30575 | 3.102652
| 0.3636357 | 0.551948 | 0.551948 | 1.40296 | 2.306158 | 2.306158 | 3.081433
| 0.3737404 | 0.565344 | 0.565344 | 1.435653 | 2.306562 | 2.306562 | 3.059726
| 0.3838381 | 0.578549 | 0.578549 | 1.467877 | 2.306967 | 2.306967 | 3.037548
| 0.3939428 | 0.591558 | 0.591558 | 1.499626 | 2.30738 | 2.30738 | 3.014923
| 0.4040405 | 0.604368 | 0.604368 | 1.530895 | 2.307805 | 2.307805 | 2.991871
| 0.4141452 | 0.616976 | 0.616976 | 1.561675 | 2.308249 | 2.308249 | 2.968414
| 0.4242428 | 0.62938 | 0.62938 | 1.591963 | 2.308716 | 2.308716 | 2.944577
| 0.4343405 | 0.641578 | 0.641578 | 1.621752 | 2.309212 | 2.309212 | 2.920383
| 0.4444452 | 0.653569 | 0.653569 | 1.651037 | 2.309739 | 2.309739 | 2.895857
| 0.4545429 | 0.665352 | 0.665352 | 1.679812 | 2.310304 | 2.310304 | 2.871022
| 0.4646476 | 0.676926 | 0.676926 | 1.708073 | 2.310907 | 2.310907 | 2.845906
| 0.4747453 | 0.688292 | 0.688292 | 1.735815 | 2.311553 | 2.311553 | 2.820532
| 0.48485 | 0.699448 | 0.699448 | 1.763032 | 2.312244 | 2.312244 | 2.794928
| 0.4949477 | 0.710396 | 0.710396 | 1.78972 | 2.31298 | 2.31298 | 2.769118
| 0.5050523 | 0.721135 | 0.721135 | 1.815874 | 2.313762 | 2.313762 | 2.74313
| 0.51515 | 0.731667 | 0.731667 | 1.84149 | 2.31459 | 2.31459 | 2.71699
| 0.5252547 | 0.741992 | 0.741992 | 1.86656 | 2.315464 | 2.315464 | 2.690724
| 0.5353524 | 0.752111 | 0.752111 | 1.891081 | 2.316382 | 2.316382 | 2.664359
| 0.5454571 | 0.762023 | 0.762023 | 1.915046 | 2.317342 | 2.317342 | 2.637924
| 0.5555548 | 0.771731 | 0.771731 | 1.938449 | 2.318341 | 2.318341 | 2.611446
| 0.5656595 | 0.781234 | 0.781234 | 1.961281 | 2.319376 | 2.319376 | 2.584954
| 0.5757572 | 0.790532 | 0.790532 | 1.983535 | 2.320443 | 2.320443 | 2.558478
| 0.5858618 | 0.799625 | 0.799625 | 2.005199 | 2.321538 | 2.321538 | 2.532052
| 0.5959595 | 0.808515 | 0.808515 | 2.02626 | 2.322656 | 2.322656 | 2.505709
| 0.6060642 | 0.817199 | 0.817199 | 2.046701 | 2.323793 | 2.323793 | 2.47949
| 0.6161619 | 0.825678 | 0.825678 | 2.066496 | 2.324942 | 2.324942 | 2.45344
| 0.6262666 | 0.833952 | 0.833952 | 2.085611 | 2.3261 | 2.3261 | 2.427618
| 0.6363643 | 0.842019 | 0.842019 | 2.103993 | 2.327259 | 2.327259 | 2.402099
| 0.646469 | 0.849878 | 0.849878 | 2.121558 | 2.328415 | 2.328415 | 2.37699
| 0.6565666 | 0.857528 | 0.857528 | 2.138161 | 2.329562 | 2.329562 | 2.352459
| 0.6666643 | 0.864968 | 0.864968 | 2.153541 | 2.328794 | 2.330694 | 2.330694
| 0.676769 | 0.872196 | 0.872196 | 2.167175 | 2.306543 | 2.331808 | 2.331808
| 0.6868667 | 0.879211 | 0.879211 | 2.177955 | 2.286838 | 2.332897 | 2.332897
| 0.6969714 | 0.886011 | 0.886011 | 2.183618 | 2.271972 | 2.333958 | 2.333958
| 0.7070691 | 0.892595 | 0.892595 | 2.181031 | 2.265107 | 2.334985 | 2.334985
| 0.7171738 | 0.89896 | 0.89896 | 2.169676 | 2.266788 | 2.335976 | 2.335976
| 0.7272715 | 0.905106 | 0.905106 | 2.152728 | 2.273874 | 2.336926 | 2.336926
| 0.7373761 | 0.91103 | 0.91103 | 2.13315 | 2.283433 | 2.337833 | 2.337833
| 0.7474738 | 0.916732 | 0.916732 | 2.112484 | 2.293959 | 2.338695 | 2.338695
| 0.7575785 | 0.92221 | 0.92221 | 2.091462 | 2.304754 | 2.339509 | 2.339509
| 0.7676762 | 0.927463 | 0.927463 | 2.070457 | 2.315481 | 2.340275 | 2.340275
| 0.7777809 | 0.932489 | 0.932489 | 2.049686 | 2.325964 | 2.340991 | 2.340991
| 0.7878786 | 0.937288 | 0.937288 | 2.029285 | 2.336103 | 2.341657 | 2.341657
| 0.7979833 | 0.94186 | 0.94186 | 2.009354 | 2.342272 | 2.342272 | 2.345843
| 0.8080809 | 0.946203 | 0.946203 | 1.989971 | 2.342838 | 2.342838 | 2.355146
| 0.8181856 | 0.950318 | 0.950318 | 1.9712 | 2.343356 | 2.343356 | 2.363991
| 0.8282833 | 0.954205 | 0.954205 | 1.953099 | 2.343826 | 2.343826 | 2.372364
| 0.838388 | 0.957863 | 0.957863 | 1.93572 | 2.344251 | 2.344251 | 2.380257
| 0.8484857 | 0.961294 | 0.961294 | 1.919114 | 2.344632 | 2.344632 | 2.387665
| 0.8585904 | 0.964497 | 0.964497 | 1.903327 | 2.344972 | 2.344972 | 2.394585
| 0.8686881 | 0.967473 | 0.967473 | 1.888404 | 2.345272 | 2.345272 | 2.401017
| 0.8787858 | 0.970223 | 0.970223 | 1.874389 | 2.345537 | 2.345537 | 2.406961
| 0.8888904 | 0.972748 | 0.972748 | 1.861324 | 2.345767 | 2.345767 | 2.412419
| 0.8989881 | 0.975049 | 0.975049 | 1.849247 | 2.345966 | 2.345966 | 2.417392
| 0.9090928 | 0.977127 | 0.977127 | 1.838197 | 2.346137 | 2.346137 | 2.421882
| 0.9191905 | 0.978982 | 0.978982 | 1.828208 | 2.346282 | 2.346282 | 2.425891
| 0.9292952 | 0.980617 | 0.980617 | 1.819313 | 2.346403 | 2.346403 | 2.429422
| 0.9393929 | 0.982031 | 0.982031 | 1.811541 | 2.346503 | 2.346503 | 2.432478
| 0.9494976 | 0.983226 | 0.983226 | 1.804919 | 2.346584 | 2.346584 | 2.435059
| 0.9595953 | 0.984202 | 0.984202 | 1.799468 | 2.346648 | 2.346648 | 2.437168
| 0.9696999 | 0.984961 | 0.984961 | 1.795209 | 2.346696 | 2.346696 | 2.438807
| 0.9797976 | 0.985503 | 0.985503 | 1.792156 | 2.346729 | 2.346729 | 2.439976
| 0.9899023 | 0.985827 | 0.985827 | 1.790319 | 2.346749 | 2.346749 | 2.440678
X | 1 | 0.985936 | 0.985936 | 1.789707 | 2.346755 | 2.346755 | 2.440911

## G-K-X
| q_dist | f1 | f2 | f3 | f4 | f5 | f6
G | 0 | 0 | 0 | 0 | 2.283608 | 2.283608 | 3.469359
| 0.007577074 | 0.016848 | 0.029012 | 0.037996 | 2.283462 | 2.283659 | 3.469171
| 0.01514918 | 0.033701 | 0.058018 | 0.075983 | 2.283023 | 2.283813 | 3.468606
| 0.02272626 | 0.050563 | 0.087012 | 0.113952 | 2.282294 | 2.284068 | 3.467666
| 0.03030333 | 0.06744 | 0.115988 | 0.151894 | 2.281275 | 2.284422 | 3.466349
| 0.03788041 | 0.084335 | 0.144941 | 0.189802 | 2.279969 | 2.284873 | 3.464655
| 0.04545251 | 0.101252 | 0.173864 | 0.227664 | 2.278377 | 2.285419 | 3.462585
| 0.05302959 | 0.118198 | 0.202752 | 0.265474 | 2.276505 | 2.286054 | 3.460137
| 0.06060666 | 0.135174 | 0.231598 | 0.30322 | 2.274355 | 2.286776 | 3.457312
| 0.06818374 | 0.152187 | 0.260398 | 0.340895 | 2.271931 | 2.287579 | 3.454109
| 0.07575585 | 0.169238 | 0.289145 | 0.378488 | 2.269238 | 2.288458 | 3.450528
| 0.08333292 | 0.186332 | 0.317834 | 0.41599 | 2.266282 | 2.289407 | 3.446569
| 0.09090999 | 0.203473 | 0.346459 | 0.453392 | 2.263068 | 2.29042 | 3.44223
| 0.09848707 | 0.220662 | 0.375014 | 0.490684 | 2.259601 | 2.291491 | 3.437512
| 0.1060592 | 0.237904 | 0.403495 | 0.527855 | 2.255888 | 2.292614 | 3.432413
| 0.1136363 | 0.2552 | 0.431896 | 0.564896 | 2.251934 | 2.293782 | 3.426934
| 0.1212133 | 0.272552 | 0.460212 | 0.601796 | 2.247746 | 2.294988 | 3.421075
| 0.1287854 | 0.289963 | 0.488438 | 0.638546 | 2.24333 | 2.296225 | 3.414833
| 0.1363625 | 0.307434 | 0.516568 | 0.675134 | 2.238693 | 2.297487 | 3.40821
| 0.1439396 | 0.324966 | 0.544598 | 0.71155 | 2.233839 | 2.298767 | 3.401204
| 0.1515167 | 0.342559 | 0.572522 | 0.747784 | 2.228777 | 2.300059 | 3.393815
| 0.1590888 | 0.360215 | 0.600336 | 0.783825 | 2.223511 | 2.301356 | 3.386042
| 0.1666658 | 0.377932 | 0.628036 | 0.819662 | 2.218047 | 2.302654 | 3.377886
| 0.1742429 | 0.395712 | 0.655616 | 0.855284 | 2.21239 | 2.303947 | 3.369346
| 0.18182 | 0.413552 | 0.683072 | 0.89068 | 2.206547 | 2.30523 | 3.360421
| 0.1893921 | 0.431452 | 0.7104 | 0.92584 | 2.20052 | 2.306499 | 3.351111
| 0.1969692 | 0.449411 | 0.737595 | 0.960753 | 2.194315 | 2.307749 | 3.341417
| 0.2045462 | 0.467426 | 0.764653 | 0.995407 | 2.187935 | 2.308978 | 3.331337
| 0.2121233 | 0.485496 | 0.79157 | 1.029792 | 2.181384 | 2.310182 | 3.320873
| 0.2196954 | 0.503617 | 0.818341 | 1.063898 | 2.174665 | 2.31136 | 3.310023
| 0.2272725 | 0.521787 | 0.844963 | 1.097714 | 2.16778 | 2.31251 | 3.298788
| 0.2348496 | 0.540002 | 0.871431 | 1.131229 | 2.16073 | 2.313631 | 3.287168
| 0.2424217 | 0.558259 | 0.897742 | 1.164434 | 2.153518 | 2.314723 | 3.275163
| 0.2499988 | 0.576554 | 0.923892 | 1.197318 | 2.146145 | 2.315785 | 3.262773
| 0.2575758 | 0.594883 | 0.949876 | 1.229872 | 2.13861 | 2.31682 | 3.25
| 0.2651529 | 0.613241 | 0.975691 | 1.262086 | 2.130913 | 2.317828 | 3.236843
| 0.27273 | 0.631624 | 1.001333 | 1.29395 | 2.123055 | 2.318811 | 3.223302
| 0.2803021 | 0.650026 | 1.026798 | 1.325457 | 2.115034 | 2.319772 | 3.209379
| 0.2878792 | 0.668443 | 1.052082 | 1.356597 | 2.10685 | 2.320713 | 3.195074
| 0.2954562 | 0.686869 | 1.077182 | 1.387362 | 2.098501 | 2.321638 | 3.180388
| 0.3030283 | 0.705299 | 1.102093 | 1.417743 | 2.089985 | 2.322551 | 3.165322
| 0.3106054 | 0.723727 | 1.126812 | 1.447734 | 2.0813 | 2.323456 | 3.149876
| 0.3181825 | 0.742146 | 1.151334 | 1.477326 | 2.072446 | 2.324356 | 3.134052
| 0.3257596 | 0.760552 | 1.175656 | 1.506513 | 2.063418 | 2.325256 | 3.11785
| 0.3333317 | 0.778938 | 1.199772 | 1.535289 | 2.054217 | 2.326161 | 3.101273
| 0.3409088 | 0.797298 | 1.223678 | 1.563646 | 2.04484 | 2.327075 | 3.08432
| 0.3484858 | 0.815626 | 1.247371 | 1.591579 | 2.035286 | 2.328004 | 3.066994
| 0.3560579 | 0.833916 | 1.270843 | 1.619083 | 2.025555 | 2.328951 | 3.049296
| 0.363635 | 0.852161 | 1.29409 | 1.646151 | 2.015645 | 2.329921 | 3.031227
| 0.3712121 | 0.870356 | 1.317106 | 1.67278 | 2.005557 | 2.330919 | 3.012789
| 0.3787892 | 0.888494 | 1.339884 | 1.698964 | 1.995292 | 2.331949 | 2.993983
| 0.3863662 | 0.906569 | 1.362417 | 1.724699 | 1.984853 | 2.333014 | 2.974812
| 0.3939383 | 0.924575 | 1.384696 | 1.749982 | 1.974244 | 2.334119 | 2.955276
| 0.4015154 | 0.942506 | 1.40671 | 1.774807 | 1.96347 | 2.335265 | 2.935378
| 0.4090925 | 0.960356 | 1.428449 | 1.799173 | 1.95254 | 2.336458 | 2.91512
| 0.4166646 | 0.97812 | 1.449898 | 1.823074 | 1.941463 | 2.337698 | 2.894503
| 0.4242417 | 0.995791 | 1.47104 | 1.846509 | 1.930254 | 2.338988 | 2.873529
| 0.4318187 | 1.013365 | 1.491853 | 1.869473 | 1.918933 | 2.34033 | 2.852202
| 0.4393958 | 1.030835 | 1.512309 | 1.891965 | 1.907526 | 2.341724 | 2.830523
| 0.4469679 | 1.048197 | 1.532372 | 1.896067 | 1.913981 | 2.343172 | 2.808494
| 0.454545 | 1.065445 | 1.551994 | 1.884606 | 1.935518 | 2.344673 | 2.786118
| 0.4621221 | 1.082574 | 1.571106 | 1.873208 | 1.956574 | 2.346227 | 2.763398
| 0.4696992 | 1.099581 | 1.589617 | 1.861969 | 1.977146 | 2.347833 | 2.740337
| 0.4772713 | 1.116459 | 1.60739 | 1.851024 | 1.997231 | 2.349491 | 2.716936
| 0.4848483 | 1.133204 | 1.624226 | 1.840576 | 2.016828 | 2.351198 | 2.693201
| 0.4924254 | 1.149813 | 1.639828 | 1.830924 | 2.035932 | 2.352953 | 2.669132
| 0.4999975 | 1.166282 | 1.653753 | 1.822515 | 2.054541 | 2.354752 | 2.644736
| 0.5075746 | 1.182605 | 1.665366 | 1.815986 | 2.072653 | 2.356594 | 2.620014
| 0.5151517 | 1.19878 | 1.673865 | 1.812145 | 2.090263 | 2.358474 | 2.594972
| 0.5227287 | 1.214803 | 1.678467 | 1.811779 | 2.10737 | 2.360391 | 2.569614
| 0.5303008 | 1.230671 | 1.678804 | 1.815261 | 2.123968 | 2.362339 | 2.543945
| 0.5378779 | 1.24638 | 1.675173 | 1.822302 | 2.140054 | 2.364315 | 2.517971
| 0.545455 | 1.261927 | 1.668343 | 1.832138 | 2.155623 | 2.366315 | 2.491699
| 0.5530321 | 1.277309 | 1.65916 | 1.84393 | 2.170669 | 2.368335 | 2.465137
| 0.5606042 | 1.292524 | 1.648308 | 1.857 | 2.185182 | 2.370371 | 2.438298
| 0.5681813 | 1.307569 | 1.636276 | 1.87087 | 2.199151 | 2.372419 | 2.411196
| 0.5757583 | 1.32244 | 1.623393 | 1.885216 | 2.212551 | 2.374473 | 2.383859
| 0.5833354 | 1.337136 | 1.609882 | 1.899823 | 2.225333 | 2.35634 | 2.376531
| 0.5909075 | 1.351655 | 1.595899 | 1.914546 | 2.23737 | 2.328772 | 2.378588
| 0.5984846 | 1.365993 | 1.581551 | 1.929285 | 2.248165 | 2.301656 | 2.38064
| 0.6060617 | 1.380149 | 1.566918 | 1.943969 | 2.253889 | 2.278828 | 2.382682
| 0.6136338 | 1.39412 | 1.55206 | 1.958547 | 2.237596 | 2.277239 | 2.384712
| 0.6212108 | 1.407905 | 1.537025 | 1.972981 | 2.210532 | 2.285653 | 2.386726
| 0.6287879 | 1.4215 | 1.521851 | 1.987242 | 2.181891 | 2.294883 | 2.388721
| 0.636365 | 1.434904 | 1.506568 | 2.001309 | 2.15269 | 2.303924 | 2.390693
| 0.6439421 | 1.448115 | 1.491204 | 2.015163 | 2.123144 | 2.312569 | 2.39264
| 0.6515142 | 1.46113 | 1.475783 | 2.028792 | 2.093331 | 2.320755 | 2.39456
| 0.6590912 | 1.460325 | 1.473947 | 2.042184 | 2.063292 | 2.328454 | 2.396449
| 0.6666683 | 1.44485 | 1.486564 | 2.033053 | 2.055329 | 2.335655 | 2.398306
| 0.6742404 | 1.429375 | 1.498977 | 2.002635 | 2.06822 | 2.342355 | 2.400129
| 0.6818175 | 1.413916 | 1.511186 | 1.972056 | 2.080851 | 2.348552 | 2.401917
| 0.6893946 | 1.398491 | 1.523186 | 1.941335 | 2.093215 | 2.35425 | 2.403668
| 0.6969717 | 1.383112 | 1.534976 | 1.91049 | 2.105308 | 2.359452 | 2.405381
| 0.7045438 | 1.367796 | 1.546552 | 1.879539 | 2.117125 | 2.364165 | 2.407056
| 0.7121208 | 1.352557 | 1.557911 | 1.848502 | 2.128664 | 2.368396 | 2.408691
| 0.7196979 | 1.337408 | 1.569051 | 1.817399 | 2.13992 | 2.372153 | 2.410287
| 0.727275 | 1.322363 | 1.579968 | 1.786252 | 2.150891 | 2.375447 | 2.411843
| 0.7348471 | 1.307436 | 1.590659 | 1.755083 | 2.161575 | 2.378289 | 2.413359
| 0.7424242 | 1.292642 | 1.60112 | 1.723916 | 2.171969 | 2.38069 | 2.414835
K | 0.7500012 | 1.277993 | 1.611347 | 1.692778 | 2.182071 | 2.382666 | 2.41627
K | 0.7500012 | 1.277993 | 1.611347 | 1.692778 | 2.182071 | 2.382666 | 2.41627
| 0.7525236 | 1.273145 | 1.614703 | 1.682409 | 2.185373 | 2.383232 | 2.41674
| 0.755051 | 1.268316 | 1.618033 | 1.672048 | 2.188643 | 2.383753 | 2.417205
| 0.7575783 | 1.263505 | 1.621337 | 1.661694 | 2.191879 | 2.38423 | 2.417666
| 0.7601007 | 1.258713 | 1.624613 | 1.651351 | 2.195083 | 2.384662 | 2.418123
| 0.762628 | 1.253942 | 1.627863 | 1.641017 | 2.198255 | 2.385052 | 2.418575
| 0.7651504 | 1.249191 | 1.630696 | 1.631085 | 2.201393 | 2.385398 | 2.419022
| 0.7676778 | 1.244461 | 1.620387 | 1.63428 | 2.204498 | 2.385703 | 2.419465
| 0.7702002 | 1.239753 | 1.610092 | 1.637448 | 2.207571 | 2.385966 | 2.419904
| 0.7727275 | 1.235066 | 1.599812 | 1.640588 | 2.21061 | 2.386189 | 2.420339
| 0.7752548 | 1.230403 | 1.589549 | 1.643701 | 2.213616 | 2.386372 | 2.420769
| 0.7777772 | 1.225762 | 1.579303 | 1.646785 | 2.216589 | 2.386515 | 2.421195
| 0.7803046 | 1.221146 | 1.569077 | 1.649842 | 2.219529 | 2.38662 | 2.421616
| 0.782827 | 1.216554 | 1.558871 | 1.65287 | 2.222436 | 2.386687 | 2.422033
| 0.7853543 | 1.211987 | 1.548687 | 1.65587 | 2.225309 | 2.386717 | 2.422446
| 0.7878767 | 1.207445 | 1.538526 | 1.658842 | 2.22815 | 2.386711 | 2.422855
| 0.790404 | 1.20293 | 1.528389 | 1.661784 | 2.230957 | 2.386669 | 2.423259
| 0.7929314 | 1.198441 | 1.518279 | 1.664698 | 2.23373 | 2.386593 | 2.423659
| 0.7954538 | 1.19398 | 1.508196 | 1.667583 | 2.236471 | 2.386482 | 2.424055
| 0.7979811 | 1.189547 | 1.498142 | 1.670439 | 2.239177 | 2.386339 | 2.424446
| 0.8005035 | 1.185142 | 1.488119 | 1.673265 | 2.241851 | 2.386163 | 2.424833
| 0.8030308 | 1.180767 | 1.478127 | 1.676062 | 2.244491 | 2.385956 | 2.425216
| 0.8055582 | 1.176421 | 1.46817 | 1.678829 | 2.247098 | 2.385718 | 2.425594
| 0.8080806 | 1.172106 | 1.458248 | 1.681566 | 2.249671 | 2.38545 | 2.425969
| 0.8106079 | 1.167822 | 1.448363 | 1.684273 | 2.25221 | 2.385154 | 2.426339
| 0.8131303 | 1.16357 | 1.438517 | 1.68695 | 2.254716 | 2.384829 | 2.426704
| 0.8156576 | 1.15935 | 1.428711 | 1.689596 | 2.257189 | 2.384478 | 2.427066
| 0.81818 | 1.155163 | 1.418948 | 1.692212 | 2.259628 | 2.3841 | 2.427423
| 0.8207074 | 1.15101 | 1.409229 | 1.694797 | 2.262033 | 2.383697 | 2.427776
| 0.8232347 | 1.146891 | 1.399556 | 1.697351 | 2.264405 | 2.383269 | 2.428125
| 0.8257571 | 1.142807 | 1.389931 | 1.699874 | 2.266743 | 2.382818 | 2.428469
| 0.8282844 | 1.138759 | 1.380356 | 1.702366 | 2.269048 | 2.382344 | 2.428809
| 0.8308068 | 1.134748 | 1.370833 | 1.704826 | 2.271319 | 2.381849 | 2.429145
| 0.8333342 | 1.130774 | 1.361363 | 1.707254 | 2.273556 | 2.381333 | 2.429477
| 0.8358565 | 1.126837 | 1.35195 | 1.709651 | 2.275759 | 2.380797 | 2.429804
| 0.8383839 | 1.122939 | 1.342595 | 1.712016 | 2.277929 | 2.380242 | 2.430127
| 0.8409112 | 1.11908 | 1.3333 | 1.714348 | 2.280066 | 2.37967 | 2.430446
| 0.8434336 | 1.115261 | 1.324068 | 1.716649 | 2.282168 | 2.37908 | 2.43076
| 0.845961 | 1.111483 | 1.314901 | 1.718916 | 2.284237 | 2.378475 | 2.431071
| 0.8484833 | 1.107747 | 1.3058 | 1.721151 | 2.286272 | 2.377854 | 2.431376
| 0.8510107 | 1.104052 | 1.296769 | 1.723354 | 2.288274 | 2.37722 | 2.431678
| 0.853538 | 1.1004 | 1.287809 | 1.725523 | 2.290242 | 2.376573 | 2.431975
| 0.8560604 | 1.096792 | 1.278923 | 1.727659 | 2.292176 | 2.375913 | 2.432267
| 0.8585878 | 1.093228 | 1.270114 | 1.729761 | 2.294076 | 2.375243 | 2.432556
| 0.8611101 | 1.089709 | 1.261384 | 1.73183 | 2.295943 | 2.374562 | 2.432839
| 0.8636375 | 1.086236 | 1.252735 | 1.733865 | 2.297776 | 2.373872 | 2.433119
| 0.8661599 | 1.082809 | 1.244171 | 1.735867 | 2.299575 | 2.373174 | 2.433394
| 0.8686872 | 1.07943 | 1.235693 | 1.737834 | 2.30134 | 2.372469 | 2.433664
| 0.8712096 | 1.076099 | 1.227305 | 1.739767 | 2.303072 | 2.371757 | 2.43393
| 0.8737369 | 1.072816 | 1.219009 | 1.741666 | 2.30477 | 2.371041 | 2.434191
| 0.8762643 | 1.069584 | 1.210807 | 1.74353 | 2.306435 | 2.370319 | 2.434448
| 0.8787867 | 1.066401 | 1.202703 | 1.745359 | 2.308065 | 2.369595 | 2.434701
| 0.881314 | 1.063269 | 1.1947 | 1.747153 | 2.309662 | 2.368868 | 2.434948
| 0.8838364 | 1.06019 | 1.1868 | 1.748913 | 2.311225 | 2.36814 | 2.435191
| 0.8863637 | 1.057162 | 1.179006 | 1.750637 | 2.312755 | 2.367411 | 2.43543
| 0.8888861 | 1.054188 | 1.171321 | 1.752325 | 2.31425 | 2.366682 | 2.435663
| 0.8914135 | 1.051268 | 1.163748 | 1.753979 | 2.315712 | 2.365955 | 2.435893
| 0.8939408 | 1.048403 | 1.15629 | 1.755596 | 2.317141 | 2.36523 | 2.436117
| 0.8964632 | 1.045593 | 1.14895 | 1.757178 | 2.318535 | 2.364508 | 2.436336
| 0.8989906 | 1.04284 | 1.141731 | 1.758724 | 2.319896 | 2.36379 | 2.436551
| 0.9015129 | 1.040143 | 1.134636 | 1.760233 | 2.321223 | 2.363077 | 2.436761
| 0.9040403 | 1.037505 | 1.127668 | 1.761707 | 2.322517 | 2.36237 | 2.436966
| 0.9065676 | 1.034924 | 1.120831 | 1.763144 | 2.323777 | 2.36167 | 2.437167
| 0.90909 | 1.032403 | 1.114127 | 1.764544 | 2.325003 | 2.360977 | 2.437362
| 0.9116174 | 1.029941 | 1.107559 | 1.765908 | 2.326195 | 2.360292 | 2.437552
| 0.9141397 | 1.02754 | 1.101131 | 1.767235 | 2.327354 | 2.359617 | 2.437738
| 0.9166671 | 1.0252 | 1.094846 | 1.768525 | 2.328479 | 2.358951 | 2.437918
| 0.9191895 | 1.022922 | 1.088707 | 1.769778 | 2.329571 | 2.358296 | 2.438094
| 0.9217168 | 1.020706 | 1.082716 | 1.770993 | 2.330629 | 2.357653 | 2.438264
| 0.9242442 | 1.018554 | 1.076878 | 1.772172 | 2.331653 | 2.357022 | 2.43843
| 0.9267665 | 1.016465 | 1.071195 | 1.773313 | 2.332643 | 2.356404 | 2.43859
| 0.9292939 | 1.014441 | 1.06567 | 1.774416 | 2.3336 | 2.3558 | 2.438745
| 0.9318163 | 1.012482 | 1.060306 | 1.775482 | 2.334524 | 2.35521 | 2.438895
| 0.9343436 | 1.010588 | 1.055107 | 1.77651 | 2.335413 | 2.354636 | 2.43904
| 0.936871 | 1.008761 | 1.050075 | 1.7775 | 2.336269 | 2.354077 | 2.439179
| 0.9393933 | 1.007 | 1.045213 | 1.778452 | 2.337092 | 2.353535 | 2.439314
| 0.9419207 | 1.005307 | 1.040525 | 1.779366 | 2.33788 | 2.35301 | 2.439443
| 0.9444431 | 1.003682 | 1.036012 | 1.780242 | 2.338636 | 2.352503 | 2.439567
| 0.9469704 | 1.002125 | 1.031678 | 1.781079 | 2.339357 | 2.352014 | 2.439685
| 0.9494928 | 1.000637 | 1.027526 | 1.781878 | 2.340045 | 2.351544 | 2.439798
| 0.9520201 | 0.999218 | 1.023558 | 1.782639 | 2.340699 | 2.351093 | 2.439906
| 0.9545475 | 0.99787 | 1.019777 | 1.783361 | 2.34132 | 2.350662 | 2.440009
| 0.9570699 | 0.996591 | 1.016184 | 1.784045 | 2.341907 | 2.350252 | 2.440106
| 0.9595972 | 0.995383 | 1.012784 | 1.78469 | 2.342461 | 2.349862 | 2.440197
| 0.9621196 | 0.994247 | 1.009577 | 1.785296 | 2.342981 | 2.349494 | 2.440283
| 0.9646469 | 0.993182 | 1.006566 | 1.785864 | 2.343468 | 2.349147 | 2.440364
| 0.9671743 | 0.992188 | 1.003754 | 1.786392 | 2.343921 | 2.348823 | 2.440439
| 0.9696967 | 0.991267 | 1.001141 | 1.786882 | 2.34434 | 2.348521 | 2.440509
| 0.972224 | 0.990419 | 0.99873 | 1.787333 | 2.344726 | 2.348243 | 2.440573
| 0.9747464 | 0.989643 | 0.996524 | 1.787744 | 2.345078 | 2.347987 | 2.440631
| 0.9772737 | 0.98894 | 0.994522 | 1.788117 | 2.345397 | 2.347755 | 2.440685
| 0.9797961 | 0.988311 | 0.992727 | 1.78845 | 2.345682 | 2.347546 | 2.440732
| 0.9823235 | 0.987755 | 0.99114 | 1.788745 | 2.345933 | 2.347362 | 2.440774
| 0.9848508 | 0.987273 | 0.989762 | 1.789 | 2.346151 | 2.347201 | 2.44081
| 0.9873732 | 0.986864 | 0.988595 | 1.789216 | 2.346336 | 2.347065 | 2.440841
| 0.9899005 | 0.98653 | 0.987639 | 1.789392 | 2.346487 | 2.346954 | 2.440866
| 0.9924229 | 0.98627 | 0.986894 | 1.78953 | 2.346604 | 2.346867 | 2.440886
| 0.9949503 | 0.986084 | 0.986362 | 1.789628 | 2.346688 | 2.346805 | 2.4409
| 0.9974727 | 0.985973 | 0.986042 | 1.789687 | 2.346738 | 2.346767 | 2.440908
X | 1 | 0.985936 | 0.985936 | 1.789707 | 2.346755 | 2.346755 | 2.440911

## G-L
| q_dist | f1 | f2 | f3 | f4 | f5 | f6
G | 0 | 0 | 0 | 0 | 2.283608 | 2.283608 | 3.469359
| 0.01010298 | 0.020909 | 0.020909 | 0.028957 | 2.283554 | 2.283554 | 3.469262
| 0.02019784 | 0.041814 | 0.041814 | 0.057914 | 2.283394 | 2.283394 | 3.468973
| 0.03030082 | 0.062715 | 0.062715 | 0.08687 | 2.283126 | 2.283126 | 3.468491
| 0.04040379 | 0.083608 | 0.083608 | 0.115823 | 2.282752 | 2.282752 | 3.467817
| 0.05050677 | 0.10449 | 0.10449 | 0.144773 | 2.282272 | 2.282272 | 3.466951
| 0.06060975 | 0.125358 | 0.125358 | 0.17372 | 2.281686 | 2.281686 | 3.465894
| 0.07070461 | 0.146211 | 0.146211 | 0.202662 | 2.280995 | 2.280995 | 3.464647
| 0.08080759 | 0.167046 | 0.167046 | 0.231599 | 2.280201 | 2.280201 | 3.463211
| 0.09091057 | 0.18786 | 0.18786 | 0.26053 | 2.279302 | 2.279302 | 3.461587
| 0.1010135 | 0.20865 | 0.20865 | 0.289453 | 2.278302 | 2.278302 | 3.459776
| 0.1111084 | 0.229415 | 0.229415 | 0.318369 | 2.2772 | 2.2772 | 3.45778
| 0.1212114 | 0.250151 | 0.250151 | 0.347275 | 2.275998 | 2.275998 | 3.4556
| 0.1313144 | 0.270857 | 0.270857 | 0.376171 | 2.274697 | 2.274697 | 3.453237
| 0.1414173 | 0.29153 | 0.29153 | 0.405056 | 2.273297 | 2.273297 | 3.450693
| 0.1515122 | 0.312168 | 0.312168 | 0.433928 | 2.271801 | 2.271801 | 3.44797
| 0.1616152 | 0.332769 | 0.332769 | 0.462786 | 2.270209 | 2.270209 | 3.445069
| 0.1717182 | 0.353331 | 0.353331 | 0.491628 | 2.268522 | 2.268522 | 3.441992
| 0.1818211 | 0.373851 | 0.373851 | 0.520454 | 2.266741 | 2.266741 | 3.438739
| 0.191916 | 0.394328 | 0.394328 | 0.549261 | 2.264867 | 2.264867 | 3.435314
| 0.202019 | 0.41476 | 0.41476 | 0.578048 | 2.262902 | 2.262902 | 3.431716
| 0.2121219 | 0.435144 | 0.435144 | 0.606812 | 2.260846 | 2.260846 | 3.427948
| 0.2222249 | 0.455478 | 0.455478 | 0.635553 | 2.258699 | 2.258699 | 3.42401
| 0.2323198 | 0.475762 | 0.475762 | 0.664267 | 2.256463 | 2.256463 | 3.419905
| 0.2424228 | 0.495993 | 0.495993 | 0.692953 | 2.254138 | 2.254138 | 3.415632
| 0.2525257 | 0.516169 | 0.516169 | 0.721608 | 2.251724 | 2.251724 | 3.411192
| 0.2626287 | 0.536288 | 0.536288 | 0.750231 | 2.249222 | 2.249222 | 3.406587
| 0.2727236 | 0.55635 | 0.55635 | 0.778818 | 2.246631 | 2.246631 | 3.401817
| 0.2828266 | 0.576351 | 0.576351 | 0.807367 | 2.243952 | 2.243952 | 3.396882
| 0.2929295 | 0.59629 | 0.59629 | 0.835875 | 2.241184 | 2.241184 | 3.391782
| 0.3030325 | 0.616165 | 0.616165 | 0.86434 | 2.238326 | 2.238326 | 3.386518
| 0.3131355 | 0.635975 | 0.635975 | 0.892758 | 2.235379 | 2.235379 | 3.381089
| 0.3232304 | 0.655718 | 0.655718 | 0.921126 | 2.232342 | 2.232342 | 3.375495
| 0.3333333 | 0.675392 | 0.675392 | 0.949441 | 2.229213 | 2.229213 | 3.369735
| 0.3434363 | 0.694995 | 0.694995 | 0.9777 | 2.225991 | 2.225991 | 3.363808
| 0.3535393 | 0.714525 | 0.714525 | 1.005899 | 2.222675 | 2.222675 | 3.357713
| 0.3636342 | 0.733981 | 0.733981 | 1.034035 | 2.219264 | 2.219264 | 3.35145
| 0.3737371 | 0.75336 | 0.75336 | 1.062104 | 2.215756 | 2.215756 | 3.345016
| 0.3838401 | 0.77266 | 0.77266 | 1.090103 | 2.21215 | 2.21215 | 3.33841
| 0.3939431 | 0.79188 | 0.79188 | 1.118028 | 2.208443 | 2.208443 | 3.33163
| 0.4040379 | 0.811017 | 0.811017 | 1.145874 | 2.204633 | 2.204633 | 3.324675
| 0.4141409 | 0.830069 | 0.830069 | 1.173638 | 2.200719 | 2.200719 | 3.317542
| 0.4242439 | 0.849034 | 0.849034 | 1.201316 | 2.196698 | 2.196698 | 3.31023
| 0.4343469 | 0.86791 | 0.86791 | 1.228905 | 2.192568 | 2.192568 | 3.302735
| 0.4444417 | 0.886695 | 0.886695 | 1.256399 | 2.188327 | 2.188327 | 3.295056
| 0.4545447 | 0.905385 | 0.905385 | 1.283795 | 2.183972 | 2.183972 | 3.28719
| 0.4646477 | 0.923979 | 0.923979 | 1.311089 | 2.179501 | 2.179501 | 3.279135
| 0.4747507 | 0.942474 | 0.942474 | 1.338277 | 2.174912 | 2.174912 | 3.270887
| 0.4848455 | 0.960868 | 0.960868 | 1.365354 | 2.170202 | 2.170202 | 3.262445
| 0.4949485 | 0.979159 | 0.979159 | 1.392318 | 2.165369 | 2.165369 | 3.253806
| 0.5050515 | 0.997343 | 0.997343 | 1.419162 | 2.160412 | 2.160412 | 3.244968
| 0.5151545 | 1.015418 | 1.015418 | 1.445885 | 2.155326 | 2.155326 | 3.235927
| 0.5252493 | 1.033381 | 1.033381 | 1.472481 | 2.150112 | 2.150112 | 3.226682
| 0.5353523 | 1.051231 | 1.051231 | 1.498947 | 2.144766 | 2.144766 | 3.21723
| 0.5454553 | 1.068963 | 1.068963 | 1.52528 | 2.139287 | 2.139287 | 3.20757
| 0.5555583 | 1.086577 | 1.086577 | 1.551475 | 2.133674 | 2.133674 | 3.197698
| 0.5656531 | 1.104068 | 1.104068 | 1.577529 | 2.127923 | 2.127923 | 3.187613
| 0.5757561 | 1.121435 | 1.121435 | 1.603438 | 2.122036 | 2.122036 | 3.177314
| 0.5858591 | 1.138675 | 1.138675 | 1.6292 | 2.116009 | 2.116009 | 3.166798
| 0.5959621 | 1.155785 | 1.155785 | 1.65481 | 2.109843 | 2.109843 | 3.156065
| 0.6060569 | 1.172764 | 1.172764 | 1.680267 | 2.103536 | 2.103536 | 3.145113
| 0.6161599 | 1.189607 | 1.189607 | 1.705566 | 2.097087 | 2.097087 | 3.133941
| 0.6262629 | 1.206313 | 1.206313 | 1.730706 | 2.090498 | 2.090498 | 3.122549
| 0.6363658 | 1.22288 | 1.22288 | 1.755683 | 2.083767 | 2.083767 | 3.110936
| 0.6464607 | 1.239305 | 1.239305 | 1.780495 | 2.076895 | 2.076895 | 3.099102
| 0.6565637 | 1.255586 | 1.255586 | 1.80514 | 2.069882 | 2.069882 | 3.087047
| 0.6666667 | 1.271721 | 1.271721 | 1.829616 | 2.062729 | 2.062729 | 3.074771
| 0.6767696 | 1.287707 | 1.287707 | 1.85392 | 2.055438 | 2.055438 | 3.062275
| 0.6868645 | 1.303543 | 1.303543 | 1.878051 | 2.048008 | 2.048008 | 3.04956
| 0.6969675 | 1.319225 | 1.319225 | 1.902007 | 2.040442 | 2.040442 | 3.036627
| 0.7070705 | 1.334753 | 1.334753 | 1.925785 | 2.032743 | 2.032743 | 3.023477
| 0.7171734 | 1.350123 | 1.350123 | 1.949386 | 2.024911 | 2.024911 | 3.010113
| 0.7272683 | 1.365334 | 1.365334 | 1.972806 | 2.016949 | 2.016949 | 2.996537
| 0.7373713 | 1.380383 | 1.380383 | 1.996045 | 2.008861 | 2.008861 | 2.98275
| 0.7474743 | 1.395268 | 1.395268 | 2.00065 | 2.00065 | 2.019101 | 2.968756
| 0.7575772 | 1.409986 | 1.409986 | 1.992319 | 1.992319 | 2.041973 | 2.954557
| 0.7676721 | 1.424535 | 1.424535 | 1.983873 | 1.983873 | 2.06466 | 2.940158
| 0.7777751 | 1.438911 | 1.438911 | 1.975316 | 1.975316 | 2.087159 | 2.925561
| 0.7878781 | 1.45311 | 1.45311 | 1.966654 | 1.966654 | 2.109468 | 2.910772
| 0.797981 | 1.467129 | 1.467129 | 1.957893 | 1.957893 | 2.131587 | 2.895795
| 0.808084 | 1.480963 | 1.480963 | 1.949041 | 1.949041 | 2.153512 | 2.880635
| 0.8181789 | 1.494605 | 1.494605 | 1.940104 | 1.940104 | 2.175239 | 2.865299
| 0.8282818 | 1.508048 | 1.508048 | 1.931093 | 1.931093 | 2.196767 | 2.849793
| 0.8383848 | 1.521284 | 1.521284 | 1.922019 | 1.922019 | 2.218088 | 2.834126
| 0.8484878 | 1.534301 | 1.534301 | 1.912896 | 1.912896 | 2.239198 | 2.818307
| 0.8585827 | 1.547086 | 1.547086 | 1.903739 | 1.903739 | 2.260089 | 2.802347
| 0.8686856 | 1.559621 | 1.559621 | 1.894568 | 1.894568 | 2.280749 | 2.78626
| 0.8787886 | 1.571885 | 1.571885 | 1.885409 | 1.885409 | 2.301165 | 2.770063
| 0.8888916 | 1.583848 | 1.583848 | 1.876292 | 1.876292 | 2.321318 | 2.753779
| 0.8989865 | 1.595473 | 1.595473 | 1.867257 | 1.867257 | 2.341181 | 2.737436
| 0.9090894 | 1.60671 | 1.60671 | 1.858356 | 1.858356 | 2.360719 | 2.721075
| 0.9191924 | 1.617495 | 1.617495 | 1.849655 | 1.849655 | 2.379877 | 2.704751
| 0.9292954 | 1.62774 | 1.62774 | 1.841244 | 1.841244 | 2.398578 | 2.688544
| 0.9393903 | 1.63733 | 1.63733 | 1.83324 | 1.83324 | 2.416701 | 2.672578
| 0.9494932 | 1.646111 | 1.646111 | 1.825799 | 1.825799 | 2.434057 | 2.657044
| 0.9595962 | 1.653882 | 1.653882 | 1.819122 | 1.819122 | 2.450333 | 2.642256
| 0.9696992 | 1.660394 | 1.660394 | 1.81346 | 1.81346 | 2.465008 | 2.628737
| 0.9798022 | 1.665359 | 1.665359 | 1.809101 | 1.809101 | 2.477207 | 2.617363
| 0.989897 | 1.668489 | 1.668489 | 1.806335 | 1.806335 | 2.485594 | 2.60947
L | 1 | 1.66956 | 1.66956 | 1.805384 | 1.805384 | 2.488639 | 2.60659