## lattice_opt
parameters given in A-E are same with varying smearing method and smearing width
energy cutoff | kpoint grid ( nxnxn) | energy threshold | force threshold | method | smearing method | optimized a (Ang) | smearing method | optimized a (Ang) | smearing method | optimized a (Ang) | smearing method | optimized a (Ang)
(eV) |  |  |  | ISIF 3 in vasp | and width |  | and width |  | and width |  | and width
350 | 5 | 1e-08 | 1e-06 | ISIF=3 | GS=0.05 | 7.01779 | GS=0.1 | 7.01779 | GS=0.2 | 7.01779 | tetrahedron method | 7.01779
350 | 7 | 1e-08 | 1e-06 | ISIF=3 | GS=0.05 | 7.01779 | GS=0.1 | 7.01779 | GS=0.2 | 7.01779 | tetrahedron method | 7.01779
350 | 9 | 1e-08 | 1e-06 | ISIF=3 | GS=0.05 | 7.01782 | GS=0.1 | 7.01782 | GS=0.2 | 7.01782 | tetrahedron method | 7.01782
350 | 11 | 1e-08 | 1e-06 | ISIF=3 | GS=0.05 | 7.01783 | GS=0.1 | 7.01783 | GS=0.2 | 7.01783 | tetrahedron method | 7.01783
350 | 14 | 1e-08 | 1e-06 | ISIF=3 | GS=0.05 | 7.01782 | GS=0.1 | 7.01782 | GS=0.2 | 7.01782 | tetrahedron method | 7.01782
350 | 15 | 1e-08 | 1e-06 | ISIF=3 | GS=0.05 | 7.01783 | GS=0.1 | 7.01783 | GS=0.2 | 7.01783 | tetrahedron method | 7.01783
350 | 16 | 1e-08 | 1e-06 | ISIF=3 | GS=0.05 | 7.01782 | GS=0.1 | 7.01782 | GS=0.2 | 7.01782 | tetrahedron method | 7.01782
350 | 17 | 1e-08 | 1e-06 | ISIF=3 | GS=0.05 | 7.01782 | GS=0.1 | 7.01782 | GS=0.2 | 7.01782 | tetrahedron method | 7.01782
350 | 18 | 1e-08 | 1e-06 | ISIF=3 | GS=0.05 | 7.01782 | GS=0.1 | 7.01782 | GS=0.2 | 7.01782 | tetrahedron method | 7.01782
350 | 21 | 1e-08 | 1e-06 | ISIF=3 | GS=0.05 | 7.01783 | GS=0.1 | 7.01783 | GS=0.2 | 7.01783 | tetrahedron method | 7.01783
350 | 24 | 1e-08 | 1e-06 | ISIF=3 | GS=0.05 | 7.01782 | GS=0.1 | 7.01782 | GS=0.2 | 7.01782 | tetrahedron method | 7.01782
350 | 25 | 1e-08 | 1e-06 | ISIF=3 | GS=0.05 | 7.01782 | GS=0.1 | 7.01782 | GS=0.2 | 7.01782 | tetrahedron method | 7.01782
350 | 28 | 1e-08 | 1e-06 | ISIF=3 | GS=0.05 | 7.01783 | GS=0.1 | 7.01783 | GS=0.2 | 7.01783 | tetrahedron method | 7.01783
400 | 5 | 1e-08 | 1e-06 | ISIF=3 | GS=0.05 | 7.01679 | GS=0.1 | 7.01679 | GS=0.2 | 7.01679 | tetrahedron method | 7.01679
400 | 7 | 1e-08 | 1e-06 | ISIF=3 | GS=0.05 | 7.0168 | GS=0.1 | 7.0168 | GS=0.2 | 7.0168 | tetrahedron method | 7.0168
400 | 9 | 1e-08 | 1e-06 | ISIF=3 | GS=0.05 | 7.01683 | GS=0.1 | 7.01683 | GS=0.2 | 7.01683 | tetrahedron method | 7.01683
400 | 11 | 1e-08 | 1e-06 | ISIF=3 | GS=0.05 | 7.01685 | GS=0.1 | 7.01685 | GS=0.2 | 7.01685 | tetrahedron method | 7.01685
400 | 14 | 1e-08 | 1e-06 | ISIF=3 | GS=0.05 | 7.01684 | GS=0.1 | 7.01684 | GS=0.2 | 7.01684 | tetrahedron method | 7.01684
400 | 15 | 1e-08 | 1e-06 | ISIF=3 | GS=0.05 | 7.01683 | GS=0.1 | 7.01683 | GS=0.2 | 7.01683 | tetrahedron method | 7.01683
400 | 16 | 1e-08 | 1e-06 | ISIF=3 | GS=0.05 | 7.01683 | GS=0.1 | 7.01683 | GS=0.2 | 7.01683 | tetrahedron method | 7.01683
400 | 17 | 1e-08 | 1e-06 | ISIF=3 | GS=0.05 | 7.01683 | GS=0.1 | 7.01683 | GS=0.2 | 7.01683 | tetrahedron method | 7.01683
400 | 18 | 1e-08 | 1e-06 | ISIF=3 | GS=0.05 | 7.01683 | GS=0.1 | 7.01683 | GS=0.2 | 7.01683 | tetrahedron method | 7.01683
400 | 21 | 1e-08 | 1e-06 | ISIF=3 | GS=0.05 | 7.01684 | GS=0.1 | 7.01684 | GS=0.2 | 7.01684 | tetrahedron method | 7.01684
400 | 24 | 1e-08 | 1e-06 | ISIF=3 | GS=0.05 | 7.01683 | GS=0.1 | 7.01683 | GS=0.2 | 7.01683 | tetrahedron method | 7.01683
400 | 25 | 1e-08 | 1e-06 | ISIF=3 | GS=0.05 | 7.01683 | GS=0.1 | 7.01683 | GS=0.2 | 7.01683 | tetrahedron method | 7.01683
400 | 28 | 1e-08 | 1e-06 | ISIF=3 | GS=0.05 | 7.01684 | GS=0.1 | 7.01684 | GS=0.2 | 7.01684 | tetrahedron method | 7.01684
450 | 5 | 1e-08 | 1e-06 | ISIF=3 | GS=0.05 | 7.01849 | GS=0.1 | 7.01849 | GS=0.2 | 7.01849 | tetrahedron method | 7.01849
450 | 7 | 1e-08 | 1e-06 | ISIF=3 | GS=0.05 | 7.0185 | GS=0.1 | 7.0185 | GS=0.2 | 7.0185 | tetrahedron method | 7.0185
450 | 9 | 1e-08 | 1e-06 | ISIF=3 | GS=0.05 | 7.01853 | GS=0.1 | 7.01853 | GS=0.2 | 7.01853 | tetrahedron method | 7.01853
450 | 11 | 1e-08 | 1e-06 | ISIF=3 | GS=0.05 | 7.01854 | GS=0.1 | 7.01854 | GS=0.2 | 7.01854 | tetrahedron method | 7.01854
450 | 14 | 1e-08 | 1e-06 | ISIF=3 | GS=0.05 | 7.01853 | GS=0.1 | 7.01853 | GS=0.2 | 7.01853 | tetrahedron method | 7.01853
450 | 15 | 1e-08 | 1e-06 | ISIF=3 | GS=0.05 | 7.01854 | GS=0.1 | 7.01854 | GS=0.2 | 7.01854 | tetrahedron method | 7.01854
450 | 16 | 1e-08 | 1e-06 | ISIF=3 | GS=0.05 | 7.01854 | GS=0.1 | 7.01854 | GS=0.2 | 7.01854 | tetrahedron method | 7.01854
450 | 17 | 1e-08 | 1e-06 | ISIF=3 | GS=0.05 | 7.01853 | GS=0.1 | 7.01853 | GS=0.2 | 7.01853 | tetrahedron method | 7.01853
450 | 18 | 1e-08 | 1e-06 | ISIF=3 | GS=0.05 | 7.01854 | GS=0.1 | 7.01854 | GS=0.2 | 7.01854 | tetrahedron method | 7.01854
450 | 21 | 1e-08 | 1e-06 | ISIF=3 | GS=0.05 | 7.01854 | GS=0.1 | 7.01854 | GS=0.2 | 7.01854 | tetrahedron method | 7.01854
450 | 24 | 1e-08 | 1e-06 | ISIF=3 | GS=0.05 | 7.01854 | GS=0.1 | 7.01854 | GS=0.2 | 7.01854 | tetrahedron method | 7.01854
450 | 25 | 1e-08 | 1e-06 | ISIF=3 | GS=0.05 | 7.01854 | GS=0.1 | 7.01854 | GS=0.2 | 7.01854 | tetrahedron method | 7.01854
450 | 28 | 1e-08 | 1e-06 | ISIF=3 | GS=0.05 | 7.01854 | GS=0.1 | 7.01854 | GS=0.2 | 7.01854 | tetrahedron method | 7.01854
470 | 5 | 1e-08 | 1e-06 | ISIF=3 | GS=0.05 | 7.01958 | GS=0.1 | 7.01958 | GS=0.2 | 7.01958 | tetrahedron method | 7.01958
470 | 7 | 1e-08 | 1e-06 | ISIF=3 | GS=0.05 | 7.0196 | GS=0.1 | 7.0196 | GS=0.2 | 7.0196 | tetrahedron method | 7.0196
470 | 9 | 1e-08 | 1e-06 | ISIF=3 | GS=0.05 | 7.01963 | GS=0.1 | 7.01963 | GS=0.2 | 7.01963 | tetrahedron method | 7.01963
470 | 11 | 1e-08 | 1e-06 | ISIF=3 | GS=0.05 | 7.01964 | GS=0.1 | 7.01964 | GS=0.2 | 7.01964 | tetrahedron method | 7.01964
470 | 14 | 1e-08 | 1e-06 | ISIF=3 | GS=0.05 | 7.01963 | GS=0.1 | 7.01963 | GS=0.2 | 7.01963 | tetrahedron method | 7.01963
470 | 15 | 1e-08 | 1e-06 | ISIF=3 | GS=0.05 | 7.01965 | GS=0.1 | 7.01965 | GS=0.2 | 7.01965 | tetrahedron method | 7.01965
470 | 16 | 1e-08 | 1e-06 | ISIF=3 | GS=0.05 | 7.01964 | GS=0.1 | 7.01964 | GS=0.2 | 7.01964 | tetrahedron method | 7.01964
470 | 17 | 1e-08 | 1e-06 | ISIF=3 | GS=0.05 | 7.01964 | GS=0.1 | 7.01964 | GS=0.2 | 7.01964 | tetrahedron method | 7.01964
470 | 18 | 1e-08 | 1e-06 | ISIF=3 | GS=0.05 | 7.01964 | GS=0.1 | 7.01964 | GS=0.2 | 7.01964 | tetrahedron method | 7.01964
470 | 21 | 1e-08 | 1e-06 | ISIF=3 | GS=0.05 | 7.01964 | GS=0.1 | 7.01964 | GS=0.2 | 7.01964 | tetrahedron method | 7.01964
470 | 24 | 1e-08 | 1e-06 | ISIF=3 | GS=0.05 | 7.01964 | GS=0.1 | 7.01964 | GS=0.2 | 7.01964 | tetrahedron method | 7.01964
470 | 25 | 1e-08 | 1e-06 | ISIF=3 | GS=0.05 | 7.01964 | GS=0.1 | 7.01964 | GS=0.2 | 7.01964 | tetrahedron method | 7.01964
470 | 28 | 1e-08 | 1e-06 | ISIF=3 | GS=0.05 | 7.01964 | GS=0.1 | 7.01964 | GS=0.2 | 7.01964 | tetrahedron method | 7.01964
500 | 5 | 1e-08 | 1e-06 | ISIF=3 | GS=0.05 | 7.02106 | GS=0.1 | 7.02106 | GS=0.2 | 7.02106 | tetrahedron method | 7.02106
500 | 7 | 1e-08 | 1e-06 | ISIF=3 | GS=0.05 | 7.02106 | GS=0.1 | 7.02106 | GS=0.2 | 7.02106 | tetrahedron method | 7.02106
500 | 9 | 1e-08 | 1e-06 | ISIF=3 | GS=0.05 | 7.0211 | GS=0.1 | 7.0211 | GS=0.2 | 7.0211 | tetrahedron method | 7.0211
500 | 11 | 1e-08 | 1e-06 | ISIF=3 | GS=0.05 | 7.0211 | GS=0.1 | 7.0211 | GS=0.2 | 7.0211 | tetrahedron method | 7.0211
500 | 14 | 1e-08 | 1e-06 | ISIF=3 | GS=0.05 | 7.02109 | GS=0.1 | 7.02109 | GS=0.2 | 7.02109 | tetrahedron method | 7.02109
500 | 15 | 1e-08 | 1e-06 | ISIF=3 | GS=0.05 | 7.0211 | GS=0.1 | 7.0211 | GS=0.2 | 7.0211 | tetrahedron method | 7.0211
500 | 16 | 1e-08 | 1e-06 | ISIF=3 | GS=0.05 | 7.0211 | GS=0.1 | 7.0211 | GS=0.2 | 7.0211 | tetrahedron method | 7.0211
500 | 17 | 1e-08 | 1e-06 | ISIF=3 | GS=0.05 | 7.02109 | GS=0.1 | 7.02109 | GS=0.2 | 7.02109 | tetrahedron method | 7.02109
500 | 18 | 1e-08 | 1e-06 | ISIF=3 | GS=0.05 | 7.02109 | GS=0.1 | 7.02109 | GS=0.2 | 7.02109 | tetrahedron method | 7.02109
500 | 21 | 1e-08 | 1e-06 | ISIF=3 | GS=0.05 | 7.02109 | GS=0.1 | 7.02109 | GS=0.2 | 7.02109 | tetrahedron method | 7.02109
500 | 24 | 1e-08 | 1e-06 | ISIF=3 | GS=0.05 | 7.0211 | GS=0.1 | 7.0211 | GS=0.2 | 7.0211 | tetrahedron method | 7.0211
500 | 25 | 1e-08 | 1e-06 | ISIF=3 | GS=0.05 | 7.0211 | GS=0.1 | 7.0211 | GS=0.2 | 7.0211 | tetrahedron method | 7.0211
500 | 28 | 1e-08 | 1e-06 | ISIF=3 | GS=0.05 | 7.0211 | GS=0.1 | 7.0211 | GS=0.2 | 7.0211 | tetrahedron method | 7.0211
520 | 5 | 1e-08 | 1e-06 | ISIF=3 | GS=0.05 | 7.02172 | GS=0.1 | 7.02172 | GS=0.2 | 7.02172 | tetrahedron method | 7.02172
520 | 7 | 1e-08 | 1e-06 | ISIF=3 | GS=0.05 | 7.02173 | GS=0.1 | 7.02173 | GS=0.2 | 7.02173 | tetrahedron method | 7.02173
520 | 9 | 1e-08 | 1e-06 | ISIF=3 | GS=0.05 | 7.02177 | GS=0.1 | 7.02177 | GS=0.2 | 7.02177 | tetrahedron method | 7.02177
520 | 11 | 1e-08 | 1e-06 | ISIF=3 | GS=0.05 | 7.02177 | GS=0.1 | 7.02177 | GS=0.2 | 7.02177 | tetrahedron method | 7.02177
520 | 14 | 1e-08 | 1e-06 | ISIF=3 | GS=0.05 | 7.02175 | GS=0.1 | 7.02175 | GS=0.2 | 7.02175 | tetrahedron method | 7.02175
520 | 15 | 1e-08 | 1e-06 | ISIF=3 | GS=0.05 | 7.02177 | GS=0.1 | 7.02177 | GS=0.2 | 7.02177 | tetrahedron method | 7.02177
520 | 16 | 1e-08 | 1e-06 | ISIF=3 | GS=0.05 | 7.02177 | GS=0.1 | 7.02177 | GS=0.2 | 7.02177 | tetrahedron method | 7.02177
520 | 17 | 1e-08 | 1e-06 | ISIF=3 | GS=0.05 | 7.02176 | GS=0.1 | 7.02176 | GS=0.2 | 7.02176 | tetrahedron method | 7.02176
520 | 18 | 1e-08 | 1e-06 | ISIF=3 | GS=0.05 | 7.02176 | GS=0.1 | 7.02176 | GS=0.2 | 7.02176 | tetrahedron method | 7.02176
520 | 21 | 1e-08 | 1e-06 | ISIF=3 | GS=0.05 | 7.02176 | GS=0.1 | 7.02176 | GS=0.2 | 7.02176 | tetrahedron method | 7.02176
520 | 24 | 1e-08 | 1e-06 | ISIF=3 | GS=0.05 | 7.02176 | GS=0.1 | 7.02176 | GS=0.2 | 7.02176 | tetrahedron method | 7.02176
520 | 25 | 1e-08 | 1e-06 | ISIF=3 | GS=0.05 | 7.02177 | GS=0.1 | 7.02177 | GS=0.2 | 7.02177 | tetrahedron method | 7.02177
520 | 28 | 1e-08 | 1e-06 | ISIF=3 | GS=0.05 | 7.02177 | GS=0.1 | 7.02177 | GS=0.2 | 7.02177 | tetrahedron method | 7.02177
550 | 5 | 1e-08 | 1e-06 | ISIF=3 | GS=0.05 | 7.0222 | GS=0.1 | 7.0222 | GS=0.2 | 7.0222 | tetrahedron method | 7.0222
550 | 7 | 1e-08 | 1e-06 | ISIF=3 | GS=0.05 | 7.0222 | GS=0.1 | 7.0222 | GS=0.2 | 7.0222 | tetrahedron method | 7.0222
550 | 9 | 1e-08 | 1e-06 | ISIF=3 | GS=0.05 | 7.02224 | GS=0.1 | 7.02224 | GS=0.2 | 7.02224 | tetrahedron method | 7.02224
550 | 11 | 1e-08 | 1e-06 | ISIF=3 | GS=0.05 | 7.02224 | GS=0.1 | 7.02224 | GS=0.2 | 7.02224 | tetrahedron method | 7.02224
550 | 14 | 1e-08 | 1e-06 | ISIF=3 | GS=0.05 | 7.02222 | GS=0.1 | 7.02222 | GS=0.2 | 7.02222 | tetrahedron method | 7.02222
550 | 15 | 1e-08 | 1e-06 | ISIF=3 | GS=0.05 | 7.02224 | GS=0.1 | 7.02224 | GS=0.2 | 7.02224 | tetrahedron method | 7.02224
550 | 16 | 1e-08 | 1e-06 | ISIF=3 | GS=0.05 | 7.02224 | GS=0.1 | 7.02224 | GS=0.2 | 7.02224 | tetrahedron method | 7.02224
550 | 17 | 1e-08 | 1e-06 | ISIF=3 | GS=0.05 | 7.02223 | GS=0.1 | 7.02223 | GS=0.2 | 7.02223 | tetrahedron method | 7.02223
550 | 18 | 1e-08 | 1e-06 | ISIF=3 | GS=0.05 | 7.02223 | GS=0.1 | 7.02223 | GS=0.2 | 7.02223 | tetrahedron method | 7.02223
550 | 21 | 1e-08 | 1e-06 | ISIF=3 | GS=0.05 | 7.02224 | GS=0.1 | 7.02224 | GS=0.2 | 7.02224 | tetrahedron method | 7.02224
550 | 24 | 1e-08 | 1e-06 | ISIF=3 | GS=0.05 | 7.02223 | GS=0.1 | 7.02223 | GS=0.2 | 7.02223 | tetrahedron method | 7.02223
550 | 25 | 1e-08 | 1e-06 | ISIF=3 | GS=0.05 | 7.02224 | GS=0.1 | 7.02224 | GS=0.2 | 7.02224 | tetrahedron method | 7.02224
550 | 28 | 1e-08 | 1e-06 | ISIF=3 | GS=0.05 | 7.02224 | GS=0.1 | 7.02224 | GS=0.2 | 7.02224 | tetrahedron method | 7.02224
600 | 5 | 1e-08 | 1e-06 | ISIF=3 | GS=0.05 | 7.02198 | GS=0.1 | 7.02198 | GS=0.2 | 7.02198 | tetrahedron method | 7.02198
600 | 7 | 1e-08 | 1e-06 | ISIF=3 | GS=0.05 | 7.02197 | GS=0.1 | 7.02197 | GS=0.2 | 7.02197 | tetrahedron method | 7.02197
600 | 9 | 1e-08 | 1e-06 | ISIF=3 | GS=0.05 | 7.02202 | GS=0.1 | 7.02202 | GS=0.2 | 7.02202 | tetrahedron method | 7.02202
600 | 11 | 1e-08 | 1e-06 | ISIF=3 | GS=0.05 | 7.02202 | GS=0.1 | 7.02202 | GS=0.2 | 7.02202 | tetrahedron method | 7.02202
600 | 14 | 1e-08 | 1e-06 | ISIF=3 | GS=0.05 | 7.022 | GS=0.1 | 7.022 | GS=0.2 | 7.022 | tetrahedron method | 7.022
600 | 15 | 1e-08 | 1e-06 | ISIF=3 | GS=0.05 | 7.02202 | GS=0.1 | 7.02202 | GS=0.2 | 7.02202 | tetrahedron method | 7.02202
600 | 16 | 1e-08 | 1e-06 | ISIF=3 | GS=0.05 | 7.02202 | GS=0.1 | 7.02202 | GS=0.2 | 7.02202 | tetrahedron method | 7.02202
600 | 17 | 1e-08 | 1e-06 | ISIF=3 | GS=0.05 | 7.02201 | GS=0.1 | 7.02201 | GS=0.2 | 7.02201 | tetrahedron method | 7.02201
600 | 18 | 1e-08 | 1e-06 | ISIF=3 | GS=0.05 | 7.02201 | GS=0.1 | 7.02201 | GS=0.2 | 7.02201 | tetrahedron method | 7.02201
600 | 21 | 1e-08 | 1e-06 | ISIF=3 | GS=0.05 | 7.02202 | GS=0.1 | 7.02202 | GS=0.2 | 7.02202 | tetrahedron method | 7.02202
600 | 24 | 1e-08 | 1e-06 | ISIF=3 | GS=0.05 | 7.02202 | GS=0.1 | 7.02202 | GS=0.2 | 7.02202 | tetrahedron method | 7.02202
600 | 25 | 1e-08 | 1e-06 | ISIF=3 | GS=0.05 | 7.02202 | GS=0.1 | 7.02202 | GS=0.2 | 7.02202 | tetrahedron method | 7.02202
600 | 28 | 1e-08 | 1e-06 | ISIF=3 | GS=0.05 | 7.02202 | GS=0.1 | 7.02202 | GS=0.2 | 7.02202 | tetrahedron method | 7.02202
750 | 5 | 1e-08 | 1e-06 | ISIF=3 | GS=0.05 | 7.02204 | GS=0.1 | 7.02204 | GS=0.2 | 7.02204 | tetrahedron method | 7.02204
750 | 7 | 1e-08 | 1e-06 | ISIF=3 | GS=0.05 | 7.02204 | GS=0.1 | 7.02204 | GS=0.2 | 7.02204 | tetrahedron method | 7.02204
750 | 9 | 1e-08 | 1e-06 | ISIF=3 | GS=0.05 | 7.02208 | GS=0.1 | 7.02208 | GS=0.2 | 7.02208 | tetrahedron method | 7.02208
750 | 11 | 1e-08 | 1e-06 | ISIF=3 | GS=0.05 | 7.02208 | GS=0.1 | 7.02208 | GS=0.2 | 7.02208 | tetrahedron method | 7.02208
750 | 14 | 1e-08 | 1e-06 | ISIF=3 | GS=0.05 | 7.02206 | GS=0.1 | 7.02206 | GS=0.2 | 7.02206 | tetrahedron method | 7.02206
750 | 15 | 1e-08 | 1e-06 | ISIF=3 | GS=0.05 | 7.02208 | GS=0.1 | 7.02208 | GS=0.2 | 7.02208 | tetrahedron method | 7.02208
750 | 16 | 1e-08 | 1e-06 | ISIF=3 | GS=0.05 | 7.02208 | GS=0.1 | 7.02208 | GS=0.2 | 7.02208 | tetrahedron method | 7.02208
750 | 17 | 1e-08 | 1e-06 | ISIF=3 | GS=0.05 | 7.02207 | GS=0.1 | 7.02207 | GS=0.2 | 7.02207 | tetrahedron method | 7.02207
750 | 18 | 1e-08 | 1e-06 | ISIF=3 | GS=0.05 | 7.02207 | GS=0.1 | 7.02207 | GS=0.2 | 7.02207 | tetrahedron method | 7.02207
750 | 21 | 1e-08 | 1e-06 | ISIF=3 | GS=0.05 | 7.02208 | GS=0.1 | 7.02208 | GS=0.2 | 7.02208 | tetrahedron method | 7.02208
750 | 24 | 1e-08 | 1e-06 | ISIF=3 | GS=0.05 | 7.02207 | GS=0.1 | 7.02207 | GS=0.2 | 7.02207 | tetrahedron method | 7.02207
750 | 25 | 1e-08 | 1e-06 | ISIF=3 | GS=0.05 | 7.02208 | GS=0.1 | 7.02208 | GS=0.2 | 7.02208 | tetrahedron method | 7.02208
750 | 28 | 1e-08 | 1e-06 | ISIF=3 | GS=0.05 | 7.02208 | GS=0.1 | 7.02208 | GS=0.2 | 7.02208 | tetrahedron method | 7.02208