## Sheet1
Team Name | Bao Group
1. Setup
DFT Package & Version | QE PWSCF v.6.7MaX
Phonons Package(s) and Version(s) | QE v.6.7MaX for harmonic properties; ShengBTE v1.1.1 for thermal conductivity calculations; thirdorder_espresso.py for 3rd IFC
Compiler | Intel-19.1.1 compiler
Hardware | Intel(R) Xeon(R) Gold 6248 CPU @ 2.50GHz
2. Structure and Electrons
Energy Threshold (with units) | 10-4 Ry (for ionic minimization); 10-10 Ry (for self consistent calculation)
Force Threshold (with units) | 10-3 Ry/Bohr (for ionic minimization)
Converged Energy Cutoff (wavefunction and charge density, with units) | 80 Ry (wavefunction); 400 Ry (charge density)
Converged k-point Grid (including Gamma point or shifted?) | 16×16×16 (including Gamma point)
Smearing (with units) | 0.02 Ry
Fermi energy band shift? If so, value. | no shift (Fermi energy=5.5890 eV)
Brief Explanation of how Convergence Determined | For structure optimization, the energy and force threshold need to be achieved, while the stress tensor needs to be smaller than 0.5 kbar; for electron band structure, the maximum variance of electron energy along high symmetry path should be smaller than 0.1 eV.
Lattice Constant used in Phonon Calculations (A) | 5.686 Å
Computational Time (file name and location) | structure optimization: 4.6 cpu hours; band calculation: 0.97 cpu hours
Input Files (file names and location) | structure input: ./structure/input, file names: relax_1.in, relax_2.in electron input: ./electrons/input, file names: band.in, scf.in, nscf_gG_L.in, nscf_gG_L.in, nscf_gG_X.in
Band Structure Data (file name and location) | ./electrons/band.xlsx
3. Phonons (Harmonic)
Converged structural and electronic parameters used? | yes
Energy Threshold (with units) | 10-10 Ry (for self-consistent calculation)
Force Threshold (with units)
Smearing (with units) | 0.02 Ry
Method (DFPT or supercell displacement) | DFPT
DFPT (for phonons used in subsequent calculations)
k-point Grid (Including Gamma Point or shifted?) | 16×16×16 (including Gamma point)
Energy Cutoff (tr2_ph) | 10-15 Ry
Input q-point Grid (nq1,nq2,nq3) | 7×7×7
Supercell Displacements (for phonons used in subsequent calculations)
k-point Grid (Including Gamma Point or shifted?)
Energy Cutoff
Supercell Size (number of unit cells, number of atoms)
Total Number of Supercells
Displacement Size (A) and Number of Atoms Displaced
Harmonic Force Constant Cutoff (A) (if any)
How are Force Constants Obtained?
Invariance Constraint(s) Applied (postprocessing) | Acoustic Sum Rule (asr) imposed by the simple method
Harmonic IFCs (file name and location) | ./harmonic/Ge.fc
Dispersion Data (file name and location) | ./harmonic/phonon.xlsx
Computational Time (file name and location) | structure optimization: 4.6 cpu hours; band structure: 0.97 cpu hours
Input Files (file names and location) | ./harmonic/input/ file name: scf.in, q2r.in, plotband.in, ph.in, matdyn.in.freq_gG_X, matdyn.in.freq_gG_L, matdyn.in.freq_gG_K_X
4. Phonons (Anharmonic)
Energy Threshold (with units) | 10-12 Ry (for self-consistent calculation)
Force Threshold (with units)
Smearing (with units) | 0.02 Ry
k-point Grid (Including Gamma Point or shifted?) | 2×2×2 (including Gamma point)
Energy Cutoff | 80 Ry (wavefunction); 400 Ry (charge density)
Supercell Size (number of unit cells, number of atoms) | 4×4×4 unit cells, 128 atoms
Number of Supercells | 124
Displacement Size (A) and Number of Atoms Displaced in each supercell | 2.12-2 Å one atom displaced in the supercell
Cubic Force Constant Cutoff (A and number nearest neighbors) | 6.580 Å; 5th neighbor interactions;
Harmonic at Same Time as Cubic? | No, they are obtained separately.
How are Force Constants Obtained? | finite difference method
Invariance Constraint(s) Applied (postprocessing) | No postprocessing is performed (translational invariance is implemented inside ShengBTE).
Cubic IFCs (file name and location) | ./anharmonic thermal transport/FORCE_CONSTANTS_3RD.
Computational Time (file name and location) | 48.67 cpu hours
Input Files (file names and location) | ./anharmonic thermal transport/input/3rd order IFCs, file name: Ge_sc.in, scf.in
5. Thermal Conductivity
Group Velocity Calculation Method | Group velocity is obtained perturbatively (implemented in ShengBTE).
BTE Solution Method (if applicable) | both iterative and relaxation time approximation method are used
How is Delta Function Handled in Scattering Rate Calculation? | finite-breadth approximation function:Gaussian function
How is Isotope Scattering Included? | quantum mechanical perturbation theory (implemented in ShengBTE)
q-grid for Converged Thermal Conductivity | 30×30×30
Temperature for Converged Thermal Conductivity | 300 K
Thermal Conductivity Temperature Depedendent Data (file name and location) | ./anharmonic thermal transport/Thermal conductivity vs Temperature.xlsx.
Scattering Rates (grid size, file name and location) | ./anharmonic thermal transport/Scattering rate.xlsx
Accumulation (grid size, file name and location) | ./anharmonic thermal transport/Accumulated contribution.xlsx
Computational Time (file name and location) | anharmonic IFC: 3233 cpu hours; fully converged calculations of BTE calculations for 300 K: 13.3 cpu hours
Input Files (file names and location) | ./anharmonic thermal transport/input/ShengBTE, file name: CONTROL, espresso.ifc2, FORCE_CONSTANT_3RD;