## T-Thermal conductivity
T | iter-iso | rta-iso | iter-pure | rta-pure
10 | 1756.014648 | 1767.059684 | 175680.9441 | 41024.7058
20 | 1267.928463 | 1265.999941 | 18061.7285 | 10450.26459
30 | 868.0239848 | 864.3015428 | 6022.723689 | 4513.478383
40 | 658.7129148 | 655.2084051 | 2683.842081 | 2297.588853
50 | 510.3880849 | 507.501865 | 1408.273846 | 1287.009909
75 | 286.0026965 | 283.8801836 | 498.3178241 | 475.9826024
100 | 188.3574424 | 186.1364689 | 277.7206809 | 266.2980026
125 | 140.3704486 | 138.0516402 | 190.715819 | 182.5094161
150 | 112.6687241 | 110.3445407 | 145.7711832 | 139.1512228
175 | 94.67391137 | 92.40065703 | 118.4903175 | 112.8788538
200 | 81.98970189 | 79.79399241 | 100.1477936 | 95.2505564
225 | 72.51917255 | 70.4108657 | 86.92239286 | 82.57100885
250 | 65.14543405 | 63.12603787 | 76.90541428 | 72.98689487
275 | 59.21989855 | 57.28733472 | 69.03419553 | 65.47038477
300 | 54.34047644 | 52.49058375 | 62.67745837 | 59.40604099
400 | 41.09031546 | 39.52213261 | 45.97912773 | 43.51926332
500 | 33.17031021 | 31.81478726 | 36.40934409 | 34.43789941
600 | 27.86111464 | 26.66887027 | 30.17333244 | 28.5286761
700 | 24.04004634 | 22.97612552 | 25.77721498 | 24.36589832
800 | 21.15172382 | 20.19172042 | 22.50622057 | 21.27074705
900 | 18.8896722 | 18.014708 | 19.97582704 | 18.8772727
1000 | 17.06822557 | 16.26462723 | 17.95870658 | 16.97022029