## 2nd_FC_666_3rd_FC_444
|  | integration grid | tetrahedron method | Smearing method
2nd IFC | 3rd IFCs | N x N x N | kappa_pure at 300K | Sigma=0.01 | sigma=0.05 | Sigma=0.1 | Sigma=0.3
SC=6x6x6 | SC=4x4x4 | 4 | 13.08 | NA | 78.476 | 21.179 | 12.846
KP=3x3x3 | KP=3x3x3 | 8 | 43.839 | 101.482 | 50.318 | 44.87 | 39.839
Ecut=600eV | Ecut= 550eV | 10 | 46.272 | 59.41 | 47.805 | 46.01 | 42.982
| Cutoff =11.40451235 | 11 | 47 | 52.646 | 47.284 | 46.615 | 43.994
| (maximum possible within phono3py) | 13 | 49.16 | 57.025 | 50.396 | 49.086 | 45.629
| results for full solution are shown | 15 | 51.517 | 53.707 | 50.16 | 50.148 | 46.649
|  | 18 | 53.546 | 57.52 | 53.387 | 51.853 | 47.5
| from here we take 41x41 x41 grid for final calculations | 21 | 54.085 | 55.013 | 53.751 | 52.236 | 48.064
|  | 24 | 54.138 | 53.854 | 53.286 | 52.391 | 48.465
|  | 25 | 54.215 | 54.911 | 53.635 | 52.539 | 48.589
|  | 27 | 54.396 | 54.855 | 53.683 | 52.691 | 48.79
|  | 30 | 54.711 | 55.011 | 54.067 | 52.924 | 49.027
|  | 35 | 55.182 | 55.187 | 54.407 | 53.193 | 49.323
|  | 41 | 55.471 | 55.21 | 54.611 | 53.347 | 49.556
|  | 51 | 55.745
|  | 55 | 55.687