## Sheet1
2nd IFC | integration grid | 3rd IFCs | 3rd IFCs | 3rd IFCs
SC=6x6x6 | N x N x N | SC=3x3x3 | SC=4x4x4 | SC=5x5x5
KP=3x3x3 |  | KP=3x3x3 | KP=3x3x3 | KP=3x3x3
Ecut=600eV |  | Ecut= 550eV | Ecut= 550eV | Ecut= 550eV
|  | Cutoff =7.40744806 | Cutoff =11.40451235 | Cutoff =12.98750653
2nd order IFCs are same for all |  | (maximum possible within phono3py) | (maximum possible within phono3py) | (maximum possible within phono3py)
|  | results for iterative solution are shown | results for iterative solution are shown | results for iterative solution are shown
|  | Displacement =0.03 Ang | Displacement =0.03 Ang | Displacement =0.03 Ang
|  | tetrahedron method | tetrahedron method | tetrahedron method
|  | kappa_pure at 300K | kappa_pure at 300K | kappa_pure at 300K
|  | (W/m-K) | (W/m-K) | (W/m-K)
| 8 | 43.055 | 43.839 | 43.003
| 10 | 44.745 | 46.272 | 45.971
| 11 | 45.257 | 47 | 46.789
| 13 | 46.861 | 49.16 | 48.85
| 15 | 48.687 | 51.517 | 50.789
| 18 | 49.812 | 53.546 | 52.428
| 21 | 50.299 | 54.085 | 53.438
| 24 | 50.391 | 54.138 | 53.97
| 27 | 50.494 | 54.396 | 54.237
| 30 | 50.75 | 54.711 | 54.364
| 35 | 51.084 | 55.182 | 54.539
| 41 | 51.338 | 55.471 | 54.748
| 51 | 51.543 | 55.745
| 55 | 51.566