## Sheet1
2nd IFC | integration grid | 3rd IFCs | 3rd IFCs | 3rd IFCs
SC=6x6x6 | N x N x N | SC=4x4x4 | SC=4x4x4 | SC=4x4x4
KP=3x3x3 |  | KP=G only | KP=2x2x2 | KP=3x3x3
Ecut=600eV |  | Ecut= 550eV | Ecut= 550eV | Ecut= 550eV
|  | Cutoff =11.40451235 | Cutoff =11.40451235 | Cutoff =11.40451235
2nd order IFCs are same for all |  | (maximum possible within phono3py) | (maximum possible within phono3py) | (maximum possible within phono3py)
|  | results for iterative solution are shown | results for iterative solution are shown | results for iterative solution are shown
|  | Displacement 0.03 Ang | Displacement 0.03 Ang | Displacement 0.03 Ang
|  | tetrahedron method | tetrahedron method | tetrahedron method
|  | kappa_pure at 300K | kappa_pure at 300K | kappa_pure at 300K
|  | (W/m-K) | (W/m-K) | (W/m-K)
| 8 | 42.742 | 44.291 | 43.839
| 10 | 44.096 | 46.735 | 46.272
| 11 | 44.338 | 47.501 | 47
| 13 | 46.13 | 49.74 | 49.16
| 15 | 47.89 | 52.205 | 51.517
| 18 | 48.438 | 54.279 | 53.546
| 21 | 48.392 | 54.706 | 54.085
| 24 | 48.603 | 54.821 | 54.138
| 27 | 48.826 | 55.131 | 54.396
| 30 | 48.902 | 55.476 | 54.711
| 35 | 49.216 | 55.961 | 55.182