## change in phonons with supercel
| SC_333 | SC_444 | SC_555 | SC_666 | Deltaf = f_666-f_333 | Deltaf = f_666-f_444 | Deltaf = f_666-f_555
| KP_666 | KP_555 | KP_444 | KP_333
| Ecut -600eV | Ecut -600eV | Ecut -600eV | Ecut -600eV
| Gaussian (0.15) | Gaussian (0.15) | Gaussian (0.15) | Gaussian (0.15)
| f_333(THz) | f_444(Thz) | f_555(Thz) | f_666(Thz)
0 | 2.06233 | 2.38705 | 2.162414 | 2.160555 | 0.098225 | -0.226495 | -0.001859
0.00979 | 2.15583 | 2.406555 | 2.146171 | 2.19806 | 0.04223 | -0.208495 | 0.051889
0.01958 | 2.228342 | 2.40203 | 2.132331 | 2.231648 | 0.003306 | -0.170382 | 0.099317
0.02937 | 2.275759 | 2.372548 | 2.120338 | 2.252707 | -0.023052 | -0.119841 | 0.132369
0.039159 | 2.295471 | 2.319241 | 2.108206 | 2.254536 | -0.040935 | -0.064705 | 0.14633
0.048949 | 2.286161 | 2.244751 | 2.092567 | 2.233287 | -0.052874 | -0.011464 | 0.14072
0.058739 | 2.247628 | 2.152568 | 2.069029 | 2.187928 | -0.0597 | 0.03536 | 0.118899
0.068529 | 2.180612 | 2.046336 | 2.032751 | 2.119503 | -0.061109 | 0.073167 | 0.086752
0.078319 | 2.086626 | 1.9292 | 1.979082 | 2.030075 | -0.056551 | 0.100875 | 0.050993
0.088109 | 1.967785 | 1.803305 | 1.904147 | 1.921719 | -0.046066 | 0.118414 | 0.017572
0.097898 | 1.826639 | 1.669535 | 1.805264 | 1.795879 | -0.03076 | 0.126344 | -0.009385
0.107688 | 1.666004 | 1.527561 | 1.681166 | 1.653209 | -0.012795 | 0.125648 | -0.027957
0.117478 | 1.488804 | 1.376166 | 1.532022 | 1.493856 | 0.005052 | 0.11769 | -0.038166
0.127268 | 1.297928 | 1.213787 | 1.35929 | 1.317967 | 0.020039 | 0.10418 | -0.041323
0.137058 | 1.096113 | 1.039094 | 1.165455 | 1.126171 | 0.030058 | 0.087077 | -0.039284
0.146848 | 0.885851 | 0.851514 | 0.953708 | 0.919856 | 0.034005 | 0.068342 | -0.033852
0.156638 | 0.669342 | 0.651562 | 0.727623 | 0.701177 | 0.031835 | 0.049615 | -0.026446
0.166427 | 0.448482 | 0.440961 | 0.490896 | 0.472886 | 0.024404 | 0.031925 | -0.01801
0.176217 | 0.224895 | 0.222547 | 0.247175 | 0.238081 | 0.013186 | 0.015534 | -0.009094
0.186007 | 0 | 0 | 0 | 0 | 0 | 0 | 0
[5 empty] | 0 | 0 | 0
0.186007 | 0 | 0 | 0 | 0 | 0 | 0 | 0
0.194 | 0.213191 | 0.196452 | 0.226996 | 0.213286 | 9.5e-05 | 0.016834 | -0.01371
0.201994 | 0.422501 | 0.390068 | 0.447396 | 0.422375 | -0.000126 | 0.032307 | -0.025021
0.209987 | 0.624125 | 0.578023 | 0.655002 | 0.62311 | -0.001015 | 0.045087 | -0.031892
0.217981 | 0.814417 | 0.757525 | 0.844404 | 0.811477 | -0.00294 | 0.053952 | -0.032927
0.225974 | 0.98998 | 0.925864 | 1.011388 | 0.983779 | -0.006201 | 0.057915 | -0.027609
0.233967 | 1.147776 | 1.080507 | 1.153312 | 1.136898 | -0.010878 | 0.056391 | -0.016414
0.241961 | 1.285249 | 1.219219 | 1.269409 | 1.268613 | -0.016636 | 0.049394 | -0.000796
0.249954 | 1.400465 | 1.340222 | 1.360967 | 1.377891 | -0.022574 | 0.037669 | 0.016924
0.257948 | 1.492252 | 1.442372 | 1.431255 | 1.465087 | -0.027165 | 0.022715 | 0.033832
0.265941 | 1.560341 | 1.525307 | 1.485137 | 1.531952 | -0.028389 | 0.006645 | 0.046815
0.273934 | 1.605486 | 1.589555 | 1.528308 | 1.581403 | -0.024083 | -0.008152 | 0.053095
0.281928 | 1.629537 | 1.636542 | 1.566229 | 1.617069 | -0.012468 | -0.019473 | 0.05084
0.289921 | 1.635461 | 1.668493 | 1.602986 | 1.642699 | 0.007238 | -0.025794 | 0.039713
0.297914 | 1.62726 | 1.688213 | 1.640443 | 1.661569 | 0.034309 | -0.026644 | 0.021126
0.305908 | 1.609779 | 1.698795 | 1.677998 | 1.676046 | 0.066267 | -0.022749 | -0.001952
0.313901 | 1.58835 | 1.703284 | 1.713039 | 1.687406 | 0.099056 | -0.015878 | -0.025633
0.321895 | 1.56827 | 1.704372 | 1.741894 | 1.695954 | 0.127684 | -0.008418 | -0.04594
0.329888 | 1.554116 | 1.704146 | 1.760948 | 1.701389 | 0.147273 | -0.002757 | -0.059559
0.337881 | 1.549025 | 1.703921 | 1.767611 | 1.703267 | 0.154242 | -0.000654 | -0.064344
[5 empty] | 0 | 0 | 0
0.337881 | 1.549025 | 1.703921 | 1.767611 | 1.703267 | 0.154242 | -0.000654 | -0.064344
0.344408 | 1.561244 | 1.709418 | 1.778541 | 1.710929 | 0.149685 | 0.001511 | -0.067612
0.350934 | 1.596683 | 1.72638 | 1.81005 | 1.734382 | 0.137699 | 0.008002 | -0.075668
0.357461 | 1.651993 | 1.756067 | 1.858692 | 1.774674 | 0.122681 | 0.018607 | -0.084018
0.363988 | 1.722456 | 1.80009 | 1.919846 | 1.832558 | 0.110102 | 0.032468 | -0.087288
0.370514 | 1.802851 | 1.859802 | 1.988868 | 1.907505 | 0.104654 | 0.047703 | -0.081363
0.377041 | 1.888157 | 1.9357 | 2.062026 | 1.99712 | 0.108963 | 0.06142 | -0.064906
0.383567 | 1.974 | 2.026995 | 2.137032 | 2.097203 | 0.123203 | 0.070208 | -0.039829
0.390094 | 2.056895 | 2.131482 | 2.213153 | 2.202414 | 0.145519 | 0.070932 | -0.010739
0.39662 | 2.134342 | 2.24568 | 2.29096 | 2.307256 | 0.172914 | 0.061576 | 0.016296
0.403147 | 2.204851 | 2.365188 | 2.371784 | 2.407059 | 0.202208 | 0.041871 | 0.035275
0.409673 | 2.267924 | 2.485127 | 2.457016 | 2.498736 | 0.230812 | 0.013609 | 0.04172
0.4162 | 2.324002 | 2.600593 | 2.547377 | 2.581167 | 0.257165 | -0.019426 | 0.03379
0.422727 | 2.374379 | 2.707061 | 2.642363 | 2.655164 | 0.280785 | -0.051897 | 0.012801
0.429253 | 2.421052 | 2.800738 | 2.739971 | 2.722978 | 0.301926 | -0.07776 | -0.016993
0.43578 | 2.466506 | 2.878856 | 2.836807 | 2.787453 | 0.320947 | -0.091403 | -0.049354
0.442306 | 2.513422 | 2.939883 | 2.928531 | 2.850975 | 0.337553 | -0.088908 | -0.077556
0.448833 | 2.564299 | 2.983651 | 3.010536 | 2.914512 | 0.350213 | -0.069139 | -0.096024
0.455359 | 2.621024 | 3.011361 | 3.078729 | 2.977054 | 0.35603 | -0.034307 | -0.101675
0.461886 | 2.684421 | 3.025424 | 3.130247 | 3.035665 | 0.351244 | 0.010241 | -0.094582
[5 empty] | 0 | 0 | 0
0.461886 | 2.684421 | 3.025424 | 3.130247 | 3.035665 | 0.351244 | 0.010241 | -0.094582
0.466501 | 2.676799 | 3.018038 | 3.12218 | 3.029459 | 0.35266 | 0.011421 | -0.092721
0.471116 | 2.654172 | 2.996257 | 3.09847 | 3.01104 | 0.356868 | 0.014783 | -0.08743
0.475731 | 2.617234 | 2.961163 | 3.060498 | 2.980981 | 0.363747 | 0.019818 | -0.079517
0.480346 | 2.567075 | 2.914379 | 3.010328 | 2.940184 | 0.373109 | 0.025805 | -0.070144
0.484961 | 2.5051 | 2.857875 | 2.950432 | 2.889816 | 0.384716 | 0.031941 | -0.060616
0.489576 | 2.432939 | 2.793779 | 2.883438 | 2.831244 | 0.398305 | 0.037465 | -0.052194
0.494191 | 2.352386 | 2.724232 | 2.811941 | 2.765975 | 0.413589 | 0.041743 | -0.045966
0.498806 | 2.26534 | 2.651304 | 2.738378 | 2.695624 | 0.430284 | 0.04432 | -0.042754
0.503421 | 2.173786 | 2.576947 | 2.664957 | 2.621884 | 0.448098 | 0.044937 | -0.043073
0.508036 | 2.079791 | 2.502997 | 2.593629 | 2.546523 | 0.466732 | 0.043526 | -0.047106
0.512651 | 1.985519 | 2.431173 | 2.526081 | 2.471378 | 0.485859 | 0.040205 | -0.054703
0.517266 | 1.893251 | 2.3631 | 2.463732 | 2.398355 | 0.505104 | 0.035255 | -0.065377
0.521881 | 1.805406 | 2.300315 | 2.407753 | 2.329414 | 0.524008 | 0.029099 | -0.078339
0.526496 | 1.724535 | 2.244264 | 2.359077 | 2.266545 | 0.54201 | 0.022281 | -0.092532
0.531111 | 1.653285 | 2.196284 | 2.318425 | 2.211711 | 0.558426 | 0.015427 | -0.106714
0.535726 | 1.594299 | 2.157573 | 2.286331 | 2.166765 | 0.572466 | 0.009192 | -0.119566
0.540341 | 1.550044 | 2.129139 | 2.263168 | 2.133341 | 0.583297 | 0.004202 | -0.129827
0.544956 | 1.522571 | 2.111755 | 2.249181 | 2.112731 | 0.59016 | 0.000976 | -0.13645
0.549571 | 1.513251 | 2.105904 | 2.244504 | 2.105765 | 0.592514 | -0.000139 | -0.138739
[5 empty] | 0 | 0 | 0
[5 empty] | 0 | 0 | 0
0 | 2.912841 | 2.93389 | 3.10256 | 3.16866 | 0.255819 | 0.23477 | 0.0661
0.00979 | 3.119006 | 3.019946 | 3.149574 | 3.234818 | 0.115812 | 0.214872 | 0.085244
0.01958 | 3.247622 | 3.062178 | 3.149314 | 3.25637 | 0.008748 | 0.194192 | 0.107056
0.02937 | 3.290076 | 3.071149 | 3.121562 | 3.241099 | -0.048977 | 0.16995 | 0.119537
0.039159 | 3.25587 | 3.059547 | 3.080504 | 3.190496 | -0.065374 | 0.130949 | 0.109992
0.048949 | 3.16555 | 3.033982 | 3.029275 | 3.104899 | -0.060651 | 0.070917 | 0.075624
0.058739 | 3.039852 | 2.992239 | 2.962047 | 2.98912 | -0.050732 | -0.003119 | 0.027073
0.068529 | 2.893657 | 2.925983 | 2.869715 | 2.853139 | -0.040518 | -0.072844 | -0.016576
0.078319 | 2.735045 | 2.825595 | 2.745745 | 2.707638 | -0.027407 | -0.117957 | -0.038107
0.088109 | 2.56662 | 2.684178 | 2.589535 | 2.557925 | -0.008695 | -0.126253 | -0.03161
0.097898 | 2.387375 | 2.499582 | 2.40601 | 2.400761 | 0.013386 | -0.098821 | -0.005249
0.107688 | 2.19446 | 2.274628 | 2.202384 | 2.22642 | 0.03196 | -0.048208 | 0.024036
0.117478 | 1.984614 | 2.016202 | 1.984349 | 2.024364 | 0.03975 | 0.008162 | 0.040015
0.127268 | 1.755206 | 1.733791 | 1.753746 | 1.788699 | 0.033493 | 0.054908 | 0.034953
0.137058 | 1.504883 | 1.437843 | 1.508602 | 1.52071 | 0.015827 | 0.082867 | 0.012108
0.146848 | 1.233872 | 1.138109 | 1.245134 | 1.228055 | -0.005817 | 0.089946 | -0.017079
0.156638 | 0.944016 | 0.842144 | 0.960464 | 0.921658 | -0.022358 | 0.079514 | -0.038806
0.166427 | 0.638621 | 0.554153 | 0.654763 | 0.611707 | -0.026914 | 0.057554 | -0.043056
0.176217 | 0.322178 | 0.27448 | 0.332109 | 0.304271 | -0.017907 | 0.029791 | -0.027838
0.186007 | 0 | 0 | 0 | 0 | 0 | 0 | 0
[5 empty] | 0 | 0 | 0
0.186007 | 0 | 0 | 0 | 0 | 0 | 0 | 0
0.194 | 0.213191 | 0.196452 | 0.226996 | 0.213286 | 9.5e-05 | 0.016834 | -0.01371
0.201994 | 0.422501 | 0.390068 | 0.447396 | 0.422375 | -0.000126 | 0.032307 | -0.025021
0.209987 | 0.624125 | 0.578023 | 0.655002 | 0.62311 | -0.001015 | 0.045087 | -0.031892
0.217981 | 0.814417 | 0.757525 | 0.844404 | 0.811477 | -0.00294 | 0.053952 | -0.032927
0.225974 | 0.98998 | 0.925864 | 1.011388 | 0.983779 | -0.006201 | 0.057915 | -0.027609
0.233967 | 1.147776 | 1.080507 | 1.153312 | 1.136898 | -0.010878 | 0.056391 | -0.016414
0.241961 | 1.285249 | 1.219219 | 1.269409 | 1.268613 | -0.016636 | 0.049394 | -0.000796
0.249954 | 1.400465 | 1.340222 | 1.360967 | 1.377891 | -0.022574 | 0.037669 | 0.016924
0.257948 | 1.492252 | 1.442372 | 1.431255 | 1.465087 | -0.027165 | 0.022715 | 0.033832
0.265941 | 1.560341 | 1.525307 | 1.485137 | 1.531952 | -0.028389 | 0.006645 | 0.046815
0.273934 | 1.605486 | 1.589555 | 1.528308 | 1.581403 | -0.024083 | -0.008152 | 0.053095
0.281928 | 1.629537 | 1.636542 | 1.566229 | 1.617069 | -0.012468 | -0.019473 | 0.05084
0.289921 | 1.635461 | 1.668493 | 1.602986 | 1.642699 | 0.007238 | -0.025794 | 0.039713
0.297914 | 1.62726 | 1.688213 | 1.640443 | 1.661569 | 0.034309 | -0.026644 | 0.021126
0.305908 | 1.609779 | 1.698795 | 1.677998 | 1.676046 | 0.066267 | -0.022749 | -0.001952
0.313901 | 1.58835 | 1.703284 | 1.713039 | 1.687406 | 0.099056 | -0.015878 | -0.025633
0.321895 | 1.56827 | 1.704372 | 1.741894 | 1.695954 | 0.127684 | -0.008418 | -0.04594
0.329888 | 1.554116 | 1.704146 | 1.760948 | 1.701389 | 0.147273 | -0.002757 | -0.059559
0.337881 | 1.549025 | 1.703921 | 1.767611 | 1.703267 | 0.154242 | -0.000654 | -0.064344
[5 empty] | 0 | 0 | 0
0.337881 | 1.549025 | 1.703921 | 1.767611 | 1.703267 | 0.154242 | -0.000654 | -0.064344
0.344408 | 1.57828 | 1.726722 | 1.795371 | 1.733539 | 0.155259 | 0.006817 | -0.061832
0.350934 | 1.661903 | 1.792529 | 1.874786 | 1.819557 | 0.157654 | 0.027028 | -0.055229
0.357461 | 1.789334 | 1.894402 | 1.995743 | 1.949002 | 0.159668 | 0.0546 | -0.046741
0.363988 | 1.94739 | 2.02294 | 2.145056 | 2.106326 | 0.158936 | 0.083386 | -0.03873
0.370514 | 2.123174 | 2.168027 | 2.309173 | 2.276199 | 0.153025 | 0.108172 | -0.032974
0.377041 | 2.305207 | 2.319834 | 2.475581 | 2.44517 | 0.139963 | 0.125336 | -0.030411
0.383567 | 2.483408 | 2.469196 | 2.633345 | 2.602362 | 0.118954 | 0.133166 | -0.030983
0.390094 | 2.648696 | 2.607783 | 2.773531 | 2.740061 | 0.091365 | 0.132278 | -0.03347
0.39662 | 2.792706 | 2.728468 | 2.889995 | 2.854419 | 0.061713 | 0.125951 | -0.035576
0.403147 | 2.907951 | 2.826117 | 2.980429 | 2.945634 | 0.037683 | 0.119517 | -0.034795
0.409673 | 2.988586 | 2.898677 | 3.046808 | 3.016825 | 0.028239 | 0.118148 | -0.029983
0.4162 | 3.031634 | 2.947853 | 3.094303 | 3.071749 | 0.040115 | 0.123896 | -0.022554
0.422727 | 3.038054 | 2.978594 | 3.128818 | 3.112707 | 0.074653 | 0.134113 | -0.016111
0.429253 | 3.012776 | 2.997289 | 3.154568 | 3.139799 | 0.127023 | 0.14251 | -0.014769
0.43578 | 2.963487 | 3.00959 | 3.172904 | 3.151595 | 0.188108 | 0.142005 | -0.021309
0.442306 | 2.898821 | 3.018896 | 3.182542 | 3.146531 | 0.24771 | 0.127635 | -0.036011
0.448833 | 2.82679 | 3.025923 | 3.180613 | 3.124218 | 0.297428 | 0.098295 | -0.056395
0.455359 | 2.753833 | 3.029101 | 3.163958 | 3.08616 | 0.332327 | 0.057059 | -0.077798
0.461886 | 2.684421 | 3.025424 | 3.130247 | 3.035665 | 0.351244 | 0.010241 | -0.094582
[5 empty] | 0 | 0 | 0
0.461886 | 2.684421 | 3.025424 | 3.130247 | 3.035665 | 0.351244 | 0.010241 | -0.094582
0.466501 | 2.676799 | 3.018038 | 3.12218 | 3.029459 | 0.35266 | 0.011421 | -0.092721
0.471116 | 2.654172 | 2.996257 | 3.09847 | 3.01104 | 0.356868 | 0.014783 | -0.08743
0.475731 | 2.617234 | 2.961163 | 3.060498 | 2.980981 | 0.363747 | 0.019818 | -0.079517
0.480346 | 2.567075 | 2.914379 | 3.010328 | 2.940184 | 0.373109 | 0.025805 | -0.070144
0.484961 | 2.5051 | 2.857875 | 2.950432 | 2.889816 | 0.384716 | 0.031941 | -0.060616
0.489576 | 2.432939 | 2.793779 | 2.883438 | 2.831244 | 0.398305 | 0.037465 | -0.052194
0.494191 | 2.352386 | 2.724232 | 2.811941 | 2.765975 | 0.413589 | 0.041743 | -0.045966
0.498806 | 2.26534 | 2.651304 | 2.738378 | 2.695624 | 0.430284 | 0.04432 | -0.042754
0.503421 | 2.173786 | 2.576947 | 2.664957 | 2.621884 | 0.448098 | 0.044937 | -0.043073
0.508036 | 2.079791 | 2.502997 | 2.593629 | 2.546523 | 0.466732 | 0.043526 | -0.047106
0.512651 | 1.985519 | 2.431173 | 2.526081 | 2.471378 | 0.485859 | 0.040205 | -0.054703
0.517266 | 1.893251 | 2.3631 | 2.463732 | 2.398355 | 0.505104 | 0.035255 | -0.065377
0.521881 | 1.805406 | 2.300315 | 2.407753 | 2.329414 | 0.524008 | 0.029099 | -0.078339
0.526496 | 1.724535 | 2.244264 | 2.359077 | 2.266545 | 0.54201 | 0.022281 | -0.092532
0.531111 | 1.653285 | 2.196284 | 2.318425 | 2.211711 | 0.558426 | 0.015427 | -0.106714
0.535726 | 1.594299 | 2.157573 | 2.286331 | 2.166765 | 0.572466 | 0.009192 | -0.119566
0.540341 | 1.550044 | 2.129139 | 2.263168 | 2.133341 | 0.583297 | 0.004202 | -0.129827
0.544956 | 1.522571 | 2.111755 | 2.249181 | 2.112731 | 0.59016 | 0.000976 | -0.13645
0.549571 | 1.513251 | 2.105904 | 2.244504 | 2.105765 | 0.592514 | -0.000139 | -0.138739
[5 empty] | 0 | 0 | 0
[5 empty] | 0 | 0 | 0
0 | 6.050254 | 6.048105 | 6.091612 | 6.122397 | 0.072143 | 0.074292 | 0.030785
0.00979 | 5.873687 | 5.839901 | 5.870859 | 5.917453 | 0.043766 | 0.077552 | 0.046594
0.01958 | 5.695597 | 5.628692 | 5.642372 | 5.700481 | 0.004884 | 0.071789 | 0.058109
0.02937 | 5.516548 | 5.417112 | 5.411061 | 5.473974 | -0.042574 | 0.056862 | 0.062913
0.039159 | 5.335664 | 5.206055 | 5.180286 | 5.240417 | -0.095247 | 0.034362 | 0.060131
0.048949 | 5.150538 | 4.994558 | 4.951453 | 5.00187 | -0.148668 | 0.007312 | 0.050417
0.058739 | 4.95727 | 4.779806 | 4.723839 | 4.759364 | -0.197906 | -0.020442 | 0.035525
0.068529 | 4.750693 | 4.557368 | 4.494667 | 4.512334 | -0.238359 | -0.045034 | 0.017667
0.078319 | 4.524853 | 4.321645 | 4.259396 | 4.258357 | -0.266496 | -0.063288 | -0.001039
0.088109 | 4.273682 | 4.066557 | 4.012176 | 3.993294 | -0.280388 | -0.073263 | -0.018882
0.097898 | 3.991774 | 3.786376 | 3.746452 | 3.711853 | -0.279921 | -0.074523 | -0.034599
0.107688 | 3.675075 | 3.476565 | 3.455706 | 3.408436 | -0.266639 | -0.068129 | -0.04727
0.117478 | 3.321348 | 3.134418 | 3.134299 | 3.078088 | -0.24326 | -0.05633 | -0.056211
0.127268 | 2.930364 | 2.759369 | 2.778292 | 2.717379 | -0.212985 | -0.04199 | -0.060913
0.137058 | 2.503826 | 2.352927 | 2.386076 | 2.325044 | -0.178782 | -0.027883 | -0.061032
0.146848 | 2.045146 | 1.918342 | 1.958677 | 1.902242 | -0.142904 | -0.0161 | -0.056435
0.156638 | 1.559141 | 1.460153 | 1.499702 | 1.452426 | -0.106715 | -0.007727 | -0.047276
0.166427 | 1.051724 | 0.983742 | 1.015004 | 0.980913 | -0.070811 | -0.002829 | -0.034091
0.176217 | 0.529602 | 0.494983 | 0.51218 | 0.494313 | -0.035289 | -0.00067 | -0.017867
0.186007 | 0 | 0 | 0 | 0 | 0 | 0 | 0
[5 empty] | 0 | 0 | 0
0.186007 | 0 | 0 | 0 | 0 | 0 | 0 | 0
0.194 | 0.446556 | 0.411846 | 0.432104 | 0.414361 | -0.032195 | 0.002515 | -0.017743
0.201994 | 0.890405 | 0.823935 | 0.861701 | 0.829451 | -0.060954 | 0.005516 | -0.03225
0.209987 | 1.328916 | 1.2363 | 1.286433 | 1.245547 | -0.083369 | 0.009247 | -0.040886
0.217981 | 1.759608 | 1.64859 | 1.704236 | 1.662122 | -0.097486 | 0.013532 | -0.042114
0.225974 | 2.180221 | 2.059941 | 2.113459 | 2.077691 | -0.10253 | 0.01775 | -0.035768
0.233967 | 2.588785 | 2.468925 | 2.512942 | 2.489849 | -0.098936 | 0.020924 | -0.023093
0.241961 | 2.983673 | 2.873566 | 2.902018 | 2.895505 | -0.088168 | 0.021939 | -0.006513
0.249954 | 3.363648 | 3.271424 | 3.28043 | 3.291232 | -0.072416 | 0.019808 | 0.010802
0.257948 | 3.727886 | 3.659737 | 3.648163 | 3.673691 | -0.054195 | 0.013954 | 0.025528
0.265941 | 4.075976 | 4.03559 | 4.005215 | 4.040041 | -0.035935 | 0.004451 | 0.034826
0.273934 | 4.407894 | 4.39611 | 4.351357 | 4.38826 | -0.019634 | -0.00785 | 0.036903
0.281928 | 4.723934 | 4.738645 | 4.68591 | 4.717321 | -0.006613 | -0.021324 | 0.031411
0.289921 | 5.024603 | 5.060896 | 5.007587 | 5.027143 | 0.00254 | -0.033753 | 0.019556
0.297914 | 5.310455 | 5.360944 | 5.314355 | 5.318268 | 0.007813 | -0.042676 | 0.003913
0.305908 | 5.581794 | 5.637033 | 5.603242 | 5.59117 | 0.009376 | -0.045863 | -0.012072
0.313901 | 5.838052 | 5.886756 | 5.869694 | 5.844924 | 0.006872 | -0.041832 | -0.02477
0.321895 | 6.075904 | 6.104455 | 6.10526 | 6.074093 | -0.001811 | -0.030362 | -0.031167
0.329888 | 6.280795 | 6.272706 | 6.289042 | 6.258967 | -0.021828 | -0.013739 | -0.030075
0.337881 | 6.383113 | 6.34349 | 6.36696 | 6.34021 | -0.042903 | -0.00328 | -0.02675
[5 empty] | 0 | 0 | 0
0.337881 | 6.383113 | 6.34349 | 6.36696 | 6.34021 | -0.042903 | -0.00328 | -0.02675
0.344408 | 6.374118 | 6.329664 | 6.348449 | 6.318306 | -0.055812 | -0.011358 | -0.030143
0.350934 | 6.347417 | 6.288805 | 6.294052 | 6.254366 | -0.093051 | -0.034439 | -0.039686
0.357461 | 6.303902 | 6.222833 | 6.207236 | 6.15374 | -0.150162 | -0.069093 | -0.053496
0.363988 | 6.245155 | 6.135097 | 6.093932 | 6.025357 | -0.219798 | -0.10974 | -0.068575
0.370514 | 6.173587 | 6.030525 | 5.962569 | 5.881369 | -0.292218 | -0.149156 | -0.0812
0.377041 | 6.092589 | 5.9157 | 5.823821 | 5.736173 | -0.356416 | -0.179527 | -0.087648
0.383567 | 6.006665 | 5.798754 | 5.689893 | 5.604673 | -0.401992 | -0.194081 | -0.08522
0.390094 | 5.921481 | 5.688966 | 5.573205 | 5.499828 | -0.421653 | -0.189138 | -0.073377
0.39662 | 5.843701 | 5.595892 | 5.484403 | 5.430024 | -0.413677 | -0.165868 | -0.054379
0.403147 | 5.78044 | 5.527952 | 5.430081 | 5.397333 | -0.383107 | -0.130619 | -0.032748
0.409673 | 5.738175 | 5.490678 | 5.411241 | 5.397837 | -0.340338 | -0.092841 | -0.013404
0.4162 | 5.721247 | 5.485349 | 5.42362 | 5.42402 | -0.297227 | -0.061329 | 0.0004
0.422727 | 5.730577 | 5.508884 | 5.459866 | 5.46782 | -0.262757 | -0.041064 | 0.007954
0.429253 | 5.76343 | 5.55518 | 5.512229 | 5.522815 | -0.240615 | -0.032365 | 0.010586
0.43578 | 5.814447 | 5.617081 | 5.574457 | 5.584999 | -0.229448 | -0.032082 | 0.010542
0.442306 | 5.877285 | 5.688023 | 5.6425 | 5.652451 | -0.224834 | -0.035572 | 0.009951
0.448833 | 5.946018 | 5.762926 | 5.71434 | 5.724513 | -0.221505 | -0.038413 | 0.010173
0.455359 | 6.015925 | 5.838425 | 5.789365 | 5.800964 | -0.214961 | -0.037461 | 0.011599
0.461886 | 6.083744 | 5.912704 | 5.867625 | 5.881484 | -0.20226 | -0.03122 | 0.013859
[5 empty] | 0 | 0 | 0
0.461886 | 6.083744 | 5.912704 | 5.867625 | 5.881484 | -0.20226 | -0.03122 | 0.013859
0.466501 | 6.08907 | 5.920599 | 5.876093 | 5.888512 | -0.200558 | -0.032087 | 0.012419
0.471116 | 6.104838 | 5.94388 | 5.90103 | 5.909363 | -0.195475 | -0.034517 | 0.008333
0.475731 | 6.130446 | 5.981395 | 5.941123 | 5.943353 | -0.187093 | -0.038042 | 0.00223
0.480346 | 6.164959 | 6.031406 | 5.994415 | 5.989401 | -0.175558 | -0.042005 | -0.005014
0.484961 | 6.207196 | 6.0918 | 6.058564 | 6.046098 | -0.161098 | -0.045702 | -0.012466
0.489576 | 6.255824 | 6.16029 | 6.131083 | 6.111786 | -0.144038 | -0.048504 | -0.019297
0.494191 | 6.309433 | 6.234572 | 6.209508 | 6.184635 | -0.124798 | -0.049937 | -0.024873
0.498806 | 6.366599 | 6.31243 | 6.291499 | 6.262699 | -0.1039 | -0.049731 | -0.0288
0.503421 | 6.425915 | 6.391785 | 6.374882 | 6.343971 | -0.081944 | -0.047814 | -0.030911
0.508036 | 6.486012 | 6.470712 | 6.457649 | 6.426422 | -0.05959 | -0.04429 | -0.031227
0.512651 | 6.545547 | 6.547431 | 6.537947 | 6.508023 | -0.037524 | -0.039408 | -0.029924
0.517266 | 6.603188 | 6.620282 | 6.614043 | 6.586765 | -0.016423 | -0.033517 | -0.027278
0.521881 | 6.657587 | 6.687693 | 6.684303 | 6.660662 | 0.003075 | -0.027031 | -0.023641
0.526496 | 6.707357 | 6.748161 | 6.747173 | 6.727762 | 0.020405 | -0.020399 | -0.019411
0.531111 | 6.751053 | 6.800237 | 6.801171 | 6.786153 | 0.0351 | -0.014084 | -0.015018
0.535726 | 6.787193 | 6.842543 | 6.844917 | 6.833999 | 0.046806 | -0.008544 | -0.010918
0.540341 | 6.814334 | 6.873827 | 6.877183 | 6.869621 | 0.055287 | -0.004206 | -0.007562
0.544956 | 6.831212 | 6.893059 | 6.896978 | 6.891624 | 0.060412 | -0.001435 | -0.005354
0.549571 | 6.836944 | 6.899551 | 6.903653 | 6.89907 | 0.062126 | -0.000481 | -0.004583
[5 empty] | 0 | 0 | 0
[5 empty] | 0 | 0 | 0
0 | 6.355092 | 6.243216 | 6.224862 | 6.238153 | -0.116939 | -0.005063 | 0.013291
0.00979 | 6.320905 | 6.204499 | 6.230284 | 6.268961 | -0.051944 | 0.064462 | 0.038677
0.01958 | 6.356667 | 6.23785 | 6.299388 | 6.353729 | -0.002938 | 0.115879 | 0.054341
0.02937 | 6.470787 | 6.341134 | 6.412532 | 6.471551 | 0.000764 | 0.130417 | 0.059019
0.039159 | 6.653022 | 6.502495 | 6.552106 | 6.607047 | -0.045975 | 0.104552 | 0.054941
0.048949 | 6.880888 | 6.706753 | 6.709243 | 6.752836 | -0.128052 | 0.046083 | 0.043593
0.058739 | 7.130132 | 6.939244 | 6.883266 | 6.90787 | -0.222262 | -0.031374 | 0.024604
0.068529 | 7.380705 | 7.186644 | 7.076989 | 7.074801 | -0.305904 | -0.111843 | -0.002188
0.078319 | 7.618039 | 7.436557 | 7.291039 | 7.257223 | -0.360816 | -0.179334 | -0.033816
0.088109 | 7.832405 | 7.6773 | 7.520097 | 7.456631 | -0.375774 | -0.220669 | -0.063466
0.097898 | 8.017992 | 7.898316 | 7.752623 | 7.669533 | -0.348459 | -0.228783 | -0.08309
0.107688 | 8.172148 | 8.091035 | 7.973557 | 7.886023 | -0.286125 | -0.205012 | -0.087534
0.117478 | 8.294781 | 8.249746 | 8.168158 | 8.090986 | -0.203795 | -0.15876 | -0.077172
0.127268 | 8.387845 | 8.372187 | 8.325403 | 8.267877 | -0.119968 | -0.10431 | -0.057526
0.137058 | 8.435363 | 8.426565 | 8.431073 | 8.403678 | -0.031685 | -0.022887 | -0.027395
0.146848 | 8.473106 | 8.470269 | 8.470983 | 8.46423 | -0.008876 | -0.006039 | -0.006753
0.156638 | 8.506766 | 8.511173 | 8.510328 | 8.499036 | -0.00773 | -0.012137 | -0.011292
0.166427 | 8.533269 | 8.544493 | 8.543698 | 8.528913 | -0.004356 | -0.01558 | -0.014785
0.176217 | 8.550199 | 8.566243 | 8.566082 | 8.549168 | -0.001031 | -0.017075 | -0.016914
0.186007 | 8.556018 | 8.573798 | 8.573965 | 8.556344 | 0.000326 | -0.017454 | -0.017621
[5 empty] | 0 | 0 | 0
0.186007 | 8.556018 | 8.573798 | 8.573965 | 8.556344 | 0.000326 | -0.017454 | -0.017621
0.194 | 8.553637 | 8.57057 | 8.570678 | 8.553848 | 0.000211 | -0.016722 | -0.01683
0.201994 | 8.546274 | 8.561006 | 8.560906 | 8.546197 | -7.7e-05 | -0.014809 | -0.014709
0.209987 | 8.533091 | 8.545477 | 8.544944 | 8.533036 | -5.5e-05 | -0.012441 | -0.011908
0.217981 | 8.512869 | 8.524624 | 8.523361 | 8.514182 | 0.001313 | -0.010442 | -0.009179
0.225974 | 8.484064 | 8.499378 | 8.497075 | 8.490023 | 0.005959 | -0.009355 | -0.007052
0.233967 | 8.444973 | 8.464116 | 8.467392 | 8.460902 | 0.015929 | -0.003214 | -0.00649
0.241961 | 8.393902 | 8.409075 | 8.412231 | 8.400732 | 0.00683 | -0.008343 | -0.011499
0.249954 | 8.329314 | 8.338735 | 8.336928 | 8.32504 | -0.004274 | -0.013695 | -0.011888
0.257948 | 8.249964 | 8.252475 | 8.245749 | 8.235911 | -0.014053 | -0.016564 | -0.009838
0.265941 | 8.154994 | 8.150488 | 8.140437 | 8.135696 | -0.019298 | -0.014792 | -0.004741
0.273934 | 8.043997 | 8.033743 | 8.023336 | 8.026131 | -0.017866 | -0.007612 | 0.002795
0.281928 | 7.917042 | 7.903852 | 7.896858 | 7.907814 | -0.009228 | 0.003962 | 0.010956
0.289921 | 7.774679 | 7.762897 | 7.763012 | 7.780205 | 0.005526 | 0.017308 | 0.017193
0.297914 | 7.617943 | 7.613273 | 7.623139 | 7.642172 | 0.024229 | 0.028899 | 0.019033
0.305908 | 7.448439 | 7.45771 | 7.47809 | 7.493 | 0.044561 | 0.03529 | 0.01491
0.313901 | 7.268739 | 7.299859 | 7.329186 | 7.333928 | 0.065189 | 0.034069 | 0.004742
0.321895 | 7.084028 | 7.146656 | 7.181175 | 7.17122 | 0.087192 | 0.024564 | -0.009955
0.329888 | 6.910368 | 7.016613 | 7.051538 | 7.025636 | 0.115268 | 0.009023 | -0.025902
0.337881 | 6.818348 | 6.95848 | 6.991955 | 6.957377 | 0.139029 | -0.001103 | -0.034578
[5 empty] | 0 | 0 | 0
0.337881 | 6.818348 | 6.95848 | 6.991955 | 6.957377 | 0.139029 | -0.001103 | -0.034578
0.344408 | 6.814556 | 6.953183 | 6.987815 | 6.954197 | 0.139641 | 0.001014 | -0.033618
0.350934 | 6.803342 | 6.937465 | 6.975463 | 6.944649 | 0.141307 | 0.007184 | -0.030814
0.357461 | 6.785169 | 6.911834 | 6.955097 | 6.928709 | 0.14354 | 0.016875 | -0.026388
0.363988 | 6.760756 | 6.877074 | 6.927008 | 6.906309 | 0.145553 | 0.029235 | -0.020699
0.370514 | 6.731002 | 6.834179 | 6.891538 | 6.87732 | 0.146318 | 0.043141 | -0.014218
0.377041 | 6.696905 | 6.784274 | 6.849033 | 6.841556 | 0.144651 | 0.057282 | -0.007477
0.383567 | 6.659479 | 6.728544 | 6.799813 | 6.798806 | 0.139327 | 0.070262 | -0.001007
0.390094 | 6.619672 | 6.668171 | 6.744166 | 6.748905 | 0.129233 | 0.080734 | 0.004739
0.39662 | 6.578295 | 6.604286 | 6.682359 | 6.691825 | 0.11353 | 0.087539 | 0.009466
0.403147 | 6.53596 | 6.537926 | 6.614683 | 6.62776 | 0.0918 | 0.089834 | 0.013077
0.409673 | 6.493023 | 6.47 | 6.541516 | 6.557179 | 0.064156 | 0.087179 | 0.015663
0.4162 | 6.449551 | 6.401257 | 6.463398 | 6.480837 | 0.031286 | 0.07958 | 0.017439
0.422727 | 6.405301 | 6.332244 | 6.381096 | 6.399729 | -0.005572 | 0.067485 | 0.018633
0.429253 | 6.359734 | 6.26328 | 6.295641 | 6.31502 | -0.044714 | 0.05174 | 0.019379
0.43578 | 6.312069 | 6.194418 | 6.208312 | 6.227965 | -0.084104 | 0.033547 | 0.019653
0.442306 | 6.261382 | 6.125437 | 6.120544 | 6.139848 | -0.121534 | 0.014411 | 0.019304
0.448833 | 6.206777 | 6.055876 | 6.033766 | 6.051936 | -0.154841 | -0.00394 | 0.01817
0.455359 | 6.147603 | 5.985139 | 5.949192 | 5.965446 | -0.182157 | -0.019693 | 0.016254
0.461886 | 6.083744 | 5.912704 | 5.867625 | 5.881484 | -0.20226 | -0.03122 | 0.013859
[5 empty] | 0 | 0 | 0
0.461886 | 6.083744 | 5.912704 | 5.867625 | 5.881484 | -0.20226 | -0.03122 | 0.013859
0.466501 | 6.08907 | 5.920599 | 5.876093 | 5.888512 | -0.200558 | -0.032087 | 0.012419
0.471116 | 6.104838 | 5.94388 | 5.90103 | 5.909363 | -0.195475 | -0.034517 | 0.008333
0.475731 | 6.130446 | 5.981395 | 5.941123 | 5.943353 | -0.187093 | -0.038042 | 0.00223
0.480346 | 6.164959 | 6.031406 | 5.994415 | 5.989401 | -0.175558 | -0.042005 | -0.005014
0.484961 | 6.207196 | 6.0918 | 6.058564 | 6.046098 | -0.161098 | -0.045702 | -0.012466
0.489576 | 6.255824 | 6.16029 | 6.131083 | 6.111786 | -0.144038 | -0.048504 | -0.019297
0.494191 | 6.309433 | 6.234572 | 6.209508 | 6.184635 | -0.124798 | -0.049937 | -0.024873
0.498806 | 6.366599 | 6.31243 | 6.291499 | 6.262699 | -0.1039 | -0.049731 | -0.0288
0.503421 | 6.425915 | 6.391785 | 6.374882 | 6.343971 | -0.081944 | -0.047814 | -0.030911
0.508036 | 6.486012 | 6.470712 | 6.457649 | 6.426422 | -0.05959 | -0.04429 | -0.031227
0.512651 | 6.545547 | 6.547431 | 6.537947 | 6.508023 | -0.037524 | -0.039408 | -0.029924
0.517266 | 6.603188 | 6.620282 | 6.614043 | 6.586765 | -0.016423 | -0.033517 | -0.027278
0.521881 | 6.657587 | 6.687693 | 6.684303 | 6.660662 | 0.003075 | -0.027031 | -0.023641
0.526496 | 6.707357 | 6.748161 | 6.747173 | 6.727762 | 0.020405 | -0.020399 | -0.019411
0.531111 | 6.751053 | 6.800237 | 6.801171 | 6.786153 | 0.0351 | -0.014084 | -0.015018
0.535726 | 6.787193 | 6.842543 | 6.844917 | 6.833999 | 0.046806 | -0.008544 | -0.010918
0.540341 | 6.814334 | 6.873827 | 6.877183 | 6.869621 | 0.055287 | -0.004206 | -0.007562
0.544956 | 6.831212 | 6.893059 | 6.896978 | 6.891624 | 0.060412 | -0.001435 | -0.005354
0.549571 | 6.836944 | 6.899551 | 6.903653 | 6.89907 | 0.062126 | -0.000481 | -0.004583
[5 empty] | 0 | 0 | 0
[5 empty] | 0 | 0 | 0
0 | 7.82599 | 7.851159 | 7.865454 | 7.888342 | 0.062352 | 0.037183 | 0.022888
0.00979 | 7.865891 | 7.859874 | 7.865154 | 7.899848 | 0.033957 | 0.039974 | 0.034694
0.01958 | 7.911107 | 7.876445 | 7.872544 | 7.914587 | 0.00348 | 0.038142 | 0.042043
0.02937 | 7.960947 | 7.901955 | 7.88935 | 7.933097 | -0.02785 | 0.031142 | 0.043747
0.039159 | 8.014485 | 7.936827 | 7.916683 | 7.956256 | -0.058229 | 0.019429 | 0.039573
0.048949 | 8.070589 | 7.980739 | 7.954855 | 7.985294 | -0.085295 | 0.004555 | 0.030439
0.058739 | 8.127985 | 8.032626 | 8.003272 | 8.021573 | -0.106412 | -0.011053 | 0.018301
0.068529 | 8.185328 | 8.090771 | 8.060431 | 8.066168 | -0.11916 | -0.024603 | 0.005737
0.078319 | 8.241291 | 8.152978 | 8.124035 | 8.119316 | -0.121975 | -0.033662 | -0.004719
0.088109 | 8.292524 | 8.21679 | 8.19122 | 8.179958 | -0.112566 | -0.036832 | -0.011262
0.097898 | 8.307843 | 8.279727 | 8.258865 | 8.245545 | -0.062298 | -0.034182 | -0.01332
0.107688 | 8.330886 | 8.323109 | 8.323924 | 8.312271 | -0.018615 | -0.010838 | -0.011653
0.117478 | 8.361187 | 8.34953 | 8.366461 | 8.371137 | 0.00995 | 0.021607 | 0.004676
0.127268 | 8.396945 | 8.384929 | 8.395249 | 8.397528 | 0.000583 | 0.012599 | 0.002279
0.137058 | 8.454829 | 8.459637 | 8.440142 | 8.429193 | -0.025636 | -0.030444 | -0.010949
0.146848 | 8.500203 | 8.516493 | 8.513758 | 8.493034 | -0.007169 | -0.023459 | -0.020724
0.156638 | 8.52883 | 8.541993 | 8.541948 | 8.534015 | 0.005185 | -0.007978 | -0.007933
0.166427 | 8.545344 | 8.559799 | 8.560035 | 8.547561 | 0.002217 | -0.012238 | -0.012474
0.176217 | 8.553569 | 8.570321 | 8.570532 | 8.554339 | 0.00077 | -0.015982 | -0.016193
0.186007 | 8.556018 | 8.573798 | 8.573965 | 8.556344 | 0.000326 | -0.017454 | -0.017621
[5 empty] | 0 | 0 | 0
0.186007 | 8.556018 | 8.573798 | 8.573965 | 8.556344 | 0.000326 | -0.017454 | -0.017621
0.194 | 8.553637 | 8.57057 | 8.570678 | 8.553848 | 0.000211 | -0.016722 | -0.01683
0.201994 | 8.546568 | 8.561006 | 8.560906 | 8.546197 | -0.000371 | -0.014809 | -0.014709
0.209987 | 8.535031 | 8.545477 | 8.544944 | 8.533036 | -0.001995 | -0.012441 | -0.011908
0.217981 | 8.519399 | 8.524624 | 8.523361 | 8.514182 | -0.005217 | -0.010442 | -0.009179
0.225974 | 8.500192 | 8.499378 | 8.497075 | 8.490023 | -0.010169 | -0.009355 | -0.007052
0.233967 | 8.478072 | 8.470959 | 8.467392 | 8.461791 | -0.016281 | -0.009168 | -0.005601
0.241961 | 8.453818 | 8.440833 | 8.435967 | 8.431529 | -0.022289 | -0.009304 | -0.004438
0.249954 | 8.428297 | 8.410614 | 8.40468 | 8.401744 | -0.026553 | -0.00887 | -0.002936
0.257948 | 8.40241 | 8.381924 | 8.37543 | 8.374846 | -0.027564 | -0.007078 | -0.000584
0.265941 | 8.377032 | 8.356214 | 8.3499 | 8.352562 | -0.02447 | -0.003652 | 0.002662
0.273934 | 8.352959 | 8.334591 | 8.329335 | 8.335566 | -0.017393 | 0.000975 | 0.006231
0.281928 | 8.330858 | 8.31768 | 8.314376 | 8.323439 | -0.007419 | 0.005759 | 0.009063
0.289921 | 8.311235 | 8.305568 | 8.304997 | 8.314992 | 0.003757 | 0.009424 | 0.009995
0.297914 | 8.294431 | 8.29783 | 8.300537 | 8.308787 | 0.014356 | 0.010957 | 0.00825
0.305908 | 8.280641 | 8.293644 | 8.299842 | 8.303667 | 0.023026 | 0.010023 | 0.003825
0.313901 | 8.269943 | 8.291964 | 8.301472 | 8.299092 | 0.029149 | 0.007128 | -0.00238
0.321895 | 8.262339 | 8.291715 | 8.303949 | 8.295178 | 0.032839 | 0.003463 | -0.008771
0.329888 | 8.2578 | 8.291977 | 8.306007 | 8.292452 | 0.034652 | 0.000475 | -0.013555
0.337881 | 8.256291 | 8.292136 | 8.306792 | 8.291467 | 0.035176 | -0.000669 | -0.015325
[5 empty] | 0 | 0 | 0
0.337881 | 8.256291 | 8.292136 | 8.306792 | 8.291467 | 0.035176 | -0.000669 | -0.015325
0.344408 | 8.252943 | 8.287846 | 8.301965 | 8.285979 | 0.033036 | -0.001867 | -0.015986
0.350934 | 8.243074 | 8.275266 | 8.287901 | 8.270153 | 0.027079 | -0.005113 | -0.017748
0.357461 | 8.227188 | 8.255215 | 8.265747 | 8.245712 | 0.018524 | -0.009503 | -0.020035
0.363988 | 8.206065 | 8.228895 | 8.23711 | 8.214985 | 0.00892 | -0.01391 | -0.022125
0.370514 | 8.180679 | 8.197713 | 8.203759 | 8.180404 | -0.000275 | -0.017309 | -0.023355
0.377041 | 8.152119 | 8.163123 | 8.167415 | 8.144171 | -0.007948 | -0.018952 | -0.023244
0.383567 | 8.121519 | 8.126528 | 8.129653 | 8.108099 | -0.01342 | -0.018429 | -0.021554
0.390094 | 8.090005 | 8.089246 | 8.091891 | 8.073599 | -0.016406 | -0.015647 | -0.018292
0.39662 | 8.058677 | 8.052519 | 8.055415 | 8.041703 | -0.016974 | -0.010816 | -0.013712
0.403147 | 8.028596 | 8.017534 | 8.021388 | 8.013104 | -0.015492 | -0.00443 | -0.008284
0.409673 | 8.000791 | 7.985447 | 7.990831 | 7.988195 | -0.012596 | 0.002748 | -0.002636
0.4162 | 7.976262 | 7.957379 | 7.964578 | 7.967122 | -0.00914 | 0.009743 | 0.002544
0.422727 | 7.955969 | 7.934382 | 7.943227 | 7.949865 | -0.006104 | 0.015483 | 0.006638
0.429253 | 7.940806 | 7.917381 | 7.927103 | 7.936337 | -0.004469 | 0.018956 | 0.009234
0.43578 | 7.931551 | 7.907091 | 7.916274 | 7.926489 | -0.005062 | 0.019398 | 0.010215
0.442306 | 7.928794 | 7.903931 | 7.910607 | 7.920382 | -0.008412 | 0.016451 | 0.009775
0.448833 | 7.932853 | 7.907953 | 7.909861 | 7.918195 | -0.014658 | 0.010242 | 0.008334
0.455359 | 7.943693 | 7.918819 | 7.913793 | 7.920175 | -0.023518 | 0.001356 | 0.006382
0.461886 | 7.960871 | 7.935828 | 7.922213 | 7.926535 | -0.034336 | -0.009293 | 0.004322
[5 empty] | 0 | 0 | 0
0.461886 | 7.960871 | 7.935828 | 7.922213 | 7.926535 | -0.034336 | -0.009293 | 0.004322
0.466501 | 7.959744 | 7.935845 | 7.922533 | 7.926702 | -0.033042 | -0.009143 | 0.004169
0.471116 | 7.956367 | 7.935868 | 7.923463 | 7.927169 | -0.029198 | -0.008699 | 0.003706
0.475731 | 7.950752 | 7.935822 | 7.924919 | 7.92784 | -0.022912 | -0.007982 | 0.002921
0.480346 | 7.942924 | 7.935588 | 7.926763 | 7.92856 | -0.014364 | -0.007028 | 0.001797
0.484961 | 7.932919 | 7.935012 | 7.928817 | 7.929126 | -0.003793 | -0.005886 | 0.000309
0.489576 | 7.920798 | 7.933915 | 7.930867 | 7.929303 | 0.008505 | -0.004612 | -0.001564
0.494191 | 7.906645 | 7.932114 | 7.932685 | 7.928838 | 0.022193 | -0.003276 | -0.003847
0.498806 | 7.890585 | 7.929438 | 7.934039 | 7.927486 | 0.036901 | -0.001952 | -0.006553
0.503421 | 7.872793 | 7.925745 | 7.934717 | 7.925029 | 0.052236 | -0.000716 | -0.009688
0.508036 | 7.853511 | 7.920953 | 7.934546 | 7.921308 | 0.067797 | 0.000355 | -0.013238
0.512651 | 7.83307 | 7.915057 | 7.933419 | 7.916252 | 0.083182 | 0.001195 | -0.017167
0.517266 | 7.81191 | 7.908157 | 7.931317 | 7.909907 | 0.097997 | 0.00175 | -0.02141
0.521881 | 7.79061 | 7.900479 | 7.928328 | 7.902472 | 0.111862 | 0.001993 | -0.025856
0.526496 | 7.769907 | 7.892394 | 7.92467 | 7.89432 | 0.124413 | 0.001926 | -0.03035
0.531111 | 7.750705 | 7.884412 | 7.920682 | 7.886012 | 0.135307 | 0.0016 | -0.03467
0.535726 | 7.734054 | 7.877161 | 7.916811 | 7.878271 | 0.144217 | 0.00111 | -0.03854
0.540341 | 7.721068 | 7.871319 | 7.913552 | 7.871912 | 0.150844 | 0.000593 | -0.04164
0.544956 | 7.712775 | 7.867512 | 7.911372 | 7.867713 | 0.154938 | 0.000201 | -0.043659
0.549571 | 7.709919 | 7.866188 | 7.910604 | 7.866243 | 0.156324 | 5.5e-05 | -0.044361
[5 empty] | 0 | 0 | 0
[5 empty] | 0 | 0 | 0
0 | 8.113812 | 8.132892 | 8.121915 | 8.133445 | 0.019633 | 0.000553 | 0.01153
0.00979 | 8.168252 | 8.17768 | 8.16043 | 8.175811 | 0.007559 | -0.001869 | 0.015381
0.01958 | 8.210543 | 8.216429 | 8.194864 | 8.211061 | 0.000518 | -0.005368 | 0.016197
0.02937 | 8.240915 | 8.247879 | 8.224957 | 8.238997 | -0.001918 | -0.008882 | 0.01404
0.039159 | 8.260561 | 8.271148 | 8.250668 | 8.260298 | -0.000263 | -0.01085 | 0.00963
0.048949 | 8.271575 | 8.286092 | 8.272007 | 8.276345 | 0.00477 | -0.009747 | 0.004338
0.058739 | 8.276838 | 8.293633 | 8.289054 | 8.288871 | 0.012033 | -0.004762 | -0.000183
0.068529 | 8.279768 | 8.295927 | 8.302162 | 8.299569 | 0.019801 | 0.003642 | -0.002593
0.078319 | 8.283931 | 8.29624 | 8.312264 | 8.309865 | 0.025934 | 0.013625 | -0.002399
0.088109 | 8.294641 | 8.29849 | 8.321107 | 8.320946 | 0.026305 | 0.022456 | -0.000161
0.097898 | 8.344312 | 8.306493 | 8.331224 | 8.333972 | -0.01034 | 0.027479 | 0.002748
0.107688 | 8.389452 | 8.339513 | 8.345513 | 8.350253 | -0.039199 | 0.01074 | 0.00474
0.117478 | 8.429453 | 8.394248 | 8.383752 | 8.375718 | -0.053735 | -0.01853 | -0.008034
0.127268 | 8.463946 | 8.442521 | 8.436341 | 8.43174 | -0.032206 | -0.010781 | -0.004601
0.137058 | 8.492784 | 8.483445 | 8.48045 | 8.477341 | -0.015443 | -0.006104 | -0.003109
0.146848 | 8.515998 | 8.516611 | 8.515602 | 8.51125 | -0.004748 | -0.005361 | -0.004352
0.156638 | 8.533733 | 8.549337 | 8.55335 | 8.539967 | 0.006234 | -0.00937 | -0.013383
0.166427 | 8.546193 | 8.565625 | 8.569588 | 8.556376 | 0.010183 | -0.009249 | -0.013212
0.176217 | 8.553574 | 8.572184 | 8.573652 | 8.557587 | 0.004013 | -0.014597 | -0.016065
0.186007 | 8.556018 | 8.573798 | 8.573965 | 8.556344 | 0.000326 | -0.017454 | -0.017621
[5 empty] | 0 | 0 | 0
0.186007 | 8.556018 | 8.573798 | 8.573965 | 8.556344 | 0.000326 | -0.017454 | -0.017621
0.194 | 8.553651 | 8.571857 | 8.572855 | 8.556172 | 0.002521 | -0.015685 | -0.016683
0.201994 | 8.546568 | 8.565587 | 8.568766 | 8.554476 | 0.007908 | -0.011111 | -0.01429
0.209987 | 8.535031 | 8.553715 | 8.559581 | 8.548078 | 0.013047 | -0.005637 | -0.011503
0.217981 | 8.519399 | 8.534341 | 8.542305 | 8.53279 | 0.013391 | -0.001551 | -0.009515
0.225974 | 8.500192 | 8.505225 | 8.5137 | 8.504633 | 0.004441 | -0.000592 | -0.009067
0.233967 | 8.478072 | 8.470959 | 8.470959 | 8.461791 | -0.016281 | -0.009168 | -0.009168
0.241961 | 8.453818 | 8.440833 | 8.435967 | 8.431529 | -0.022289 | -0.009304 | -0.004438
0.249954 | 8.428297 | 8.410614 | 8.40468 | 8.401744 | -0.026553 | -0.00887 | -0.002936
0.257948 | 8.40241 | 8.381924 | 8.37543 | 8.374846 | -0.027564 | -0.007078 | -0.000584
0.265941 | 8.377032 | 8.356214 | 8.3499 | 8.352562 | -0.02447 | -0.003652 | 0.002662
0.273934 | 8.352959 | 8.334591 | 8.329335 | 8.335566 | -0.017393 | 0.000975 | 0.006231
0.281928 | 8.330858 | 8.31768 | 8.314376 | 8.323439 | -0.007419 | 0.005759 | 0.009063
0.289921 | 8.311235 | 8.305568 | 8.304997 | 8.314992 | 0.003757 | 0.009424 | 0.009995
0.297914 | 8.294431 | 8.29783 | 8.300537 | 8.308787 | 0.014356 | 0.010957 | 0.00825
0.305908 | 8.280641 | 8.293644 | 8.299842 | 8.303667 | 0.023026 | 0.010023 | 0.003825
0.313901 | 8.269943 | 8.291964 | 8.301472 | 8.299092 | 0.029149 | 0.007128 | -0.00238
0.321895 | 8.262339 | 8.291715 | 8.303949 | 8.295178 | 0.032839 | 0.003463 | -0.008771
0.329888 | 8.2578 | 8.291977 | 8.306007 | 8.292452 | 0.034652 | 0.000475 | -0.013555
0.337881 | 8.256291 | 8.292136 | 8.306792 | 8.291467 | 0.035176 | -0.000669 | -0.015325
[5 empty] | 0 | 0 | 0
0.337881 | 8.256291 | 8.292136 | 8.306792 | 8.291467 | 0.035176 | -0.000669 | -0.015325
0.344408 | 8.256434 | 8.29149 | 8.305608 | 8.290237 | 0.033803 | -0.001253 | -0.015371
0.350934 | 8.256747 | 8.289468 | 8.301963 | 8.286439 | 0.029692 | -0.003029 | -0.015524
0.357461 | 8.256897 | 8.285842 | 8.2956 | 8.279781 | 0.022884 | -0.006061 | -0.015819
0.363988 | 8.256377 | 8.28028 | 8.286159 | 8.269885 | 0.013508 | -0.010395 | -0.016274
0.370514 | 8.254571 | 8.272407 | 8.273261 | 8.256413 | 0.001842 | -0.015994 | -0.016848
0.377041 | 8.250819 | 8.261868 | 8.256613 | 8.239189 | -0.01163 | -0.022679 | -0.017424
0.383567 | 8.244482 | 8.248383 | 8.236092 | 8.218287 | -0.026195 | -0.030096 | -0.017805
0.390094 | 8.235007 | 8.231783 | 8.211818 | 8.19406 | -0.040947 | -0.037723 | -0.017758
0.39662 | 8.221969 | 8.212034 | 8.184195 | 8.167106 | -0.054863 | -0.044928 | -0.017089
0.403147 | 8.205123 | 8.189251 | 8.153903 | 8.138202 | -0.066921 | -0.051049 | -0.015701
0.409673 | 8.184435 | 8.163694 | 8.121862 | 8.108213 | -0.076222 | -0.055481 | -0.013649
0.4162 | 8.160118 | 8.135767 | 8.089153 | 8.078026 | -0.082092 | -0.057741 | -0.011127
0.422727 | 8.132653 | 8.106012 | 8.056914 | 8.048499 | -0.084154 | -0.057513 | -0.008415
0.429253 | 8.102807 | 8.075103 | 8.026237 | 8.020453 | -0.082354 | -0.05465 | -0.005784
0.43578 | 8.071621 | 8.043848 | 7.998073 | 7.994657 | -0.076964 | -0.049191 | -0.003416
0.442306 | 8.040375 | 8.013188 | 7.973168 | 7.971819 | -0.068556 | -0.041369 | -0.001349
0.448833 | 8.010515 | 7.984185 | 7.952038 | 7.95256 | -0.057955 | -0.031625 | 0.000522
0.455359 | 7.983541 | 7.957999 | 7.934997 | 7.937363 | -0.046178 | -0.020636 | 0.002366
0.461886 | 7.960871 | 7.935828 | 7.922213 | 7.926535 | -0.034336 | -0.009293 | 0.004322
[5 empty] | 0 | 0 | 0
0.461886 | 7.960871 | 7.935828 | 7.922213 | 7.926535 | -0.034336 | -0.009293 | 0.004322
0.466501 | 7.959744 | 7.935845 | 7.922533 | 7.926702 | -0.033042 | -0.009143 | 0.004169
0.471116 | 7.956367 | 7.935868 | 7.923463 | 7.927169 | -0.029198 | -0.008699 | 0.003706
0.475731 | 7.950752 | 7.935822 | 7.924919 | 7.92784 | -0.022912 | -0.007982 | 0.002921
0.480346 | 7.942924 | 7.935588 | 7.926763 | 7.92856 | -0.014364 | -0.007028 | 0.001797
0.484961 | 7.932919 | 7.935012 | 7.928817 | 7.929126 | -0.003793 | -0.005886 | 0.000309
0.489576 | 7.920798 | 7.933915 | 7.930867 | 7.929303 | 0.008505 | -0.004612 | -0.001564
0.494191 | 7.906645 | 7.932114 | 7.932685 | 7.928838 | 0.022193 | -0.003276 | -0.003847
0.498806 | 7.890585 | 7.929438 | 7.934039 | 7.927486 | 0.036901 | -0.001952 | -0.006553
0.503421 | 7.872793 | 7.925745 | 7.934717 | 7.925029 | 0.052236 | -0.000716 | -0.009688
0.508036 | 7.853511 | 7.920953 | 7.934546 | 7.921308 | 0.067797 | 0.000355 | -0.013238
0.512651 | 7.83307 | 7.915057 | 7.933419 | 7.916252 | 0.083182 | 0.001195 | -0.017167
0.517266 | 7.81191 | 7.908157 | 7.931317 | 7.909907 | 0.097997 | 0.00175 | -0.02141
0.521881 | 7.79061 | 7.900479 | 7.928328 | 7.902472 | 0.111862 | 0.001993 | -0.025856
0.526496 | 7.769907 | 7.892394 | 7.92467 | 7.89432 | 0.124413 | 0.001926 | -0.03035
0.531111 | 7.750705 | 7.884412 | 7.920682 | 7.886012 | 0.135307 | 0.0016 | -0.03467
0.535726 | 7.734054 | 7.877161 | 7.916811 | 7.878271 | 0.144217 | 0.00111 | -0.03854
0.540341 | 7.721068 | 7.871319 | 7.913552 | 7.871912 | 0.150844 | 0.000593 | -0.04164
0.544956 | 7.712775 | 7.867512 | 7.911372 | 7.867713 | 0.154938 | 0.000201 | -0.043659
0.549571 | 7.709919 | 7.866188 | 7.910604 | 7.866243 | 0.156324 | 5.5e-05 | -0.044361

## Sheet2
-0.421653 | -0.228783 | -0.138739
-0.413677 | -0.226495 | -0.138739
-0.401992 | -0.220669 | -0.13645
-0.383107 | -0.208495 | -0.13645
-0.375774 | -0.205012 | -0.129827
-0.360816 | -0.194081 | -0.129827
-0.356416 | -0.189138 | -0.119566
-0.348459 | -0.179527 | -0.119566
-0.340338 | -0.179334 | -0.106714
-0.305904 | -0.170382 | -0.106714
-0.297227 | -0.165868 | -0.101675
-0.292218 | -0.15876 | -0.096024
-0.286125 | -0.149156 | -0.094582
-0.280388 | -0.130619 | -0.094582
-0.279921 | -0.126253 | -0.094582
-0.266639 | -0.119841 | -0.094582
-0.266496 | -0.117957 | -0.092721
-0.262757 | -0.111843 | -0.092721
-0.24326 | -0.10974 | -0.092532
-0.240615 | -0.10431 | -0.092532
-0.238359 | -0.098821 | -0.087648
-0.229448 | -0.092841 | -0.087534
-0.224834 | -0.091403 | -0.08743
-0.222262 | -0.088908 | -0.08743
-0.221505 | -0.07776 | -0.087288
-0.219798 | -0.074523 | -0.08522
-0.214961 | -0.073263 | -0.084018
-0.212985 | -0.072844 | -0.08309
-0.203795 | -0.069139 | -0.081363
-0.20226 | -0.069093 | -0.0812
-0.20226 | -0.068129 | -0.079517
-0.20226 | -0.064705 | -0.079517
-0.20226 | -0.063288 | -0.078339
-0.200558 | -0.061329 | -0.078339
-0.200558 | -0.057741 | -0.077798
-0.197906 | -0.057513 | -0.077556
-0.195475 | -0.05633 | -0.077172
-0.195475 | -0.055481 | -0.075668
-0.187093 | -0.05465 | -0.073377
-0.187093 | -0.051897 | -0.070144
-0.182157 | -0.051049 | -0.070144
-0.178782 | -0.049937 | -0.068575
-0.175558 | -0.049937 | -0.067612
-0.175558 | -0.049731 | -0.065377
-0.161098 | -0.049731 | -0.065377
-0.161098 | -0.049191 | -0.064906
-0.154841 | -0.048504 | -0.064344
-0.150162 | -0.048504 | -0.064344
-0.148668 | -0.048208 | -0.064344
-0.144038 | -0.047814 | -0.064344
-0.144038 | -0.047814 | -0.063466
-0.142904 | -0.045863 | -0.061832
-0.128052 | -0.045702 | -0.061032
-0.124798 | -0.045702 | -0.060913
-0.124798 | -0.045034 | -0.060616
-0.121975 | -0.044928 | -0.060616
-0.121534 | -0.04429 | -0.059559
-0.119968 | -0.04429 | -0.059559
-0.11916 | -0.042676 | -0.057526
-0.116939 | -0.042005 | -0.056435
-0.112566 | -0.042005 | -0.056395
-0.106715 | -0.04199 | -0.056211
-0.106412 | -0.041832 | -0.055229
-0.1039 | -0.041369 | -0.054703
-0.1039 | -0.041064 | -0.054703
-0.10253 | -0.039408 | -0.054379
-0.098936 | -0.039408 | -0.053496
-0.097486 | -0.038413 | -0.052194
-0.095247 | -0.038042 | -0.052194
-0.093051 | -0.038042 | -0.049354
-0.088168 | -0.037723 | -0.047276
-0.085295 | -0.037461 | -0.04727
-0.084154 | -0.036832 | -0.047106
-0.084104 | -0.035572 | -0.047106
-0.083369 | -0.034517 | -0.046741
-0.082354 | -0.034517 | -0.045966
-0.082092 | -0.034439 | -0.045966
-0.081944 | -0.034307 | -0.04594
-0.081944 | -0.034182 | -0.04594
-0.076964 | -0.033753 | -0.044361
-0.076222 | -0.033662 | -0.044361
-0.072416 | -0.033517 | -0.043659
-0.070811 | -0.033517 | -0.043659
-0.068556 | -0.032365 | -0.043073
-0.066921 | -0.032087 | -0.043073
-0.065374 | -0.032087 | -0.043056
-0.062298 | -0.032082 | -0.042754
-0.061109 | -0.031625 | -0.042754
-0.060954 | -0.031374 | -0.042114
-0.060651 | -0.03122 | -0.04164
-0.0597 | -0.03122 | -0.04164
-0.05959 | -0.03122 | -0.041323
-0.05959 | -0.03122 | -0.040886
-0.058229 | -0.030444 | -0.039829
-0.057955 | -0.030362 | -0.039686
-0.056551 | -0.030096 | -0.039284
-0.055812 | -0.027883 | -0.038806
-0.054863 | -0.027031 | -0.03873
-0.054195 | -0.027031 | -0.03854
-0.053735 | -0.026644 | -0.03854
-0.052874 | -0.026644 | -0.038166
-0.051944 | -0.025794 | -0.038107
-0.050732 | -0.025794 | -0.036011
-0.048977 | -0.024603 | -0.035768
-0.046178 | -0.023459 | -0.035576
-0.046066 | -0.022887 | -0.034795
-0.045975 | -0.022749 | -0.03467
-0.044714 | -0.022749 | -0.03467
-0.042903 | -0.022679 | -0.034599
-0.042903 | -0.021324 | -0.034578
-0.042574 | -0.020636 | -0.034578
-0.040947 | -0.020442 | -0.034091
-0.040935 | -0.020399 | -0.033852
-0.040518 | -0.020399 | -0.033816
-0.039199 | -0.019693 | -0.033618
-0.037524 | -0.019473 | -0.03347
-0.037524 | -0.019473 | -0.032974
-0.035935 | -0.019426 | -0.032927
-0.035289 | -0.018952 | -0.032927
-0.034336 | -0.01853 | -0.032748
-0.034336 | -0.018429 | -0.03225
-0.034336 | -0.017454 | -0.031892
-0.034336 | -0.017454 | -0.031892
-0.033042 | -0.017454 | -0.03161
-0.033042 | -0.017454 | -0.031227
-0.032206 | -0.017454 | -0.031227
-0.032195 | -0.017454 | -0.031167
-0.031685 | -0.017309 | -0.030983
-0.03076 | -0.017075 | -0.030911
-0.029198 | -0.016722 | -0.030911
-0.029198 | -0.016722 | -0.030814
-0.028389 | -0.016564 | -0.030411
-0.028389 | -0.0161 | -0.03035
-0.02785 | -0.015994 | -0.03035
-0.027564 | -0.015982 | -0.030143
-0.027564 | -0.015878 | -0.030075
-0.027407 | -0.015878 | -0.029983
-0.027165 | -0.015685 | -0.029924
-0.027165 | -0.015647 | -0.029924
-0.026914 | -0.01558 | -0.0288
-0.026553 | -0.014809 | -0.0288
-0.026553 | -0.014809 | -0.027957
-0.026195 | -0.014792 | -0.027838
-0.025636 | -0.014597 | -0.027609
-0.02447 | -0.014084 | -0.027609
-0.02447 | -0.014084 | -0.027395
-0.024083 | -0.01391 | -0.027278
-0.024083 | -0.013739 | -0.027278
-0.023518 | -0.013695 | -0.02675
-0.023052 | -0.012441 | -0.02675
-0.022912 | -0.012441 | -0.026446
-0.022912 | -0.012238 | -0.026388
-0.022574 | -0.012137 | -0.025902
-0.022574 | -0.011464 | -0.025856
-0.022358 | -0.011358 | -0.025856
-0.022289 | -0.011111 | -0.025633
-0.022289 | -0.011053 | -0.025633
-0.021828 | -0.01085 | -0.025021
-0.019634 | -0.010838 | -0.025021
-0.019298 | -0.010816 | -0.024873
-0.018615 | -0.010781 | -0.024873
-0.017907 | -0.010442 | -0.02477
-0.017866 | -0.010442 | -0.023641
-0.017393 | -0.010395 | -0.023641
-0.017393 | -0.009747 | -0.023355
-0.016974 | -0.009503 | -0.023244
-0.016636 | -0.00937 | -0.023093
-0.016636 | -0.009355 | -0.022554
-0.016423 | -0.009355 | -0.022125
-0.016423 | -0.009304 | -0.021554
-0.016406 | -0.009304 | -0.02141
-0.016281 | -0.009293 | -0.02141
-0.016281 | -0.009293 | -0.021309
-0.015492 | -0.009293 | -0.020724
-0.015443 | -0.009293 | -0.020699
-0.014658 | -0.009249 | -0.020035
-0.014364 | -0.009168 | -0.019411
-0.014364 | -0.009168 | -0.019411
-0.014053 | -0.009143 | -0.019297
-0.01342 | -0.009143 | -0.019297
-0.012795 | -0.008882 | -0.018882
-0.012596 | -0.00887 | -0.018292
-0.012468 | -0.00887 | -0.01801
-0.012468 | -0.008699 | -0.017867
-0.01163 | -0.008699 | -0.017805
-0.010878 | -0.008544 | -0.017758
-0.010878 | -0.008544 | -0.017748
-0.01034 | -0.008418 | -0.017743
-0.010169 | -0.008418 | -0.017621
-0.009228 | -0.008343 | -0.017621
-0.00914 | -0.008152 | -0.017621
-0.008876 | -0.008152 | -0.017621
-0.008695 | -0.007982 | -0.017621
-0.008412 | -0.007982 | -0.017621
-0.007948 | -0.007978 | -0.017424
-0.00773 | -0.00785 | -0.017167
-0.007419 | -0.007727 | -0.017167
-0.007419 | -0.007612 | -0.017089
-0.007169 | -0.007078 | -0.017079
-0.006613 | -0.007078 | -0.016993
-0.006201 | -0.007028 | -0.016914
-0.006201 | -0.007028 | -0.016848
-0.006104 | -0.006104 | -0.01683
-0.005817 | -0.006061 | -0.01683
-0.005572 | -0.006039 | -0.016683
-0.005217 | -0.005886 | -0.016576
-0.005062 | -0.005886 | -0.016414
-0.004748 | -0.005637 | -0.016414
-0.004469 | -0.005368 | -0.016274
-0.004356 | -0.005361 | -0.016193
-0.004274 | -0.005113 | -0.016111
-0.003793 | -0.005063 | -0.016065
-0.003793 | -0.004762 | -0.015986
-0.00294 | -0.004612 | -0.015819
-0.00294 | -0.004612 | -0.015701
-0.002938 | -0.00443 | -0.015524
-0.001995 | -0.004206 | -0.015371
-0.001918 | -0.004206 | -0.015325
-0.001811 | -0.00394 | -0.015325
-0.001031 | -0.003652 | -0.015325
-0.001015 | -0.003652 | -0.015325
-0.001015 | -0.00328 | -0.015018
-0.000371 | -0.00328 | -0.015018
-0.000275 | -0.003276 | -0.014785
-0.000263 | -0.003276 | -0.014769
-0.000126 | -0.003214 | -0.014709
-0.000126 | -0.003119 | -0.014709
-7.7e-05 | -0.003029 | -0.01429
-5.5e-05 | -0.002829 | -0.014218
0 | -0.002757 | -0.013712
0 | -0.002757 | -0.01371
0 | -0.001952 | -0.01371
0 | -0.001952 | -0.013649
0 | -0.001869 | -0.013555
0 | -0.001867 | -0.013555
0 | -0.001551 | -0.013404
0 | -0.001435 | -0.013383
0 | -0.001435 | -0.01332
0 | -0.001253 | -0.013238
0 | -0.001103 | -0.013238
0 | -0.001103 | -0.013212
0 | -0.000716 | -0.012474
0 | -0.000716 | -0.012466
0 | -0.00067 | -0.012466
0 | -0.000669 | -0.012072
0 | -0.000669 | -0.011908
0 | -0.000669 | -0.011908
0 | -0.000669 | -0.011888
0 | -0.000654 | -0.011653
0 | -0.000654 | -0.011503
0 | -0.000654 | -0.011499
0 | -0.000654 | -0.011292
0 | -0.000592 | -0.011262
0 | -0.000481 | -0.011127
0 | -0.000481 | -0.010949
0 | -0.000139 | -0.010918
0 | -0.000139 | -0.010918
0 | 0 | -0.010739
0 | 0 | -0.009955
0 | 0 | -0.009838
0 | 0 | -0.009688
0 | 0 | -0.009688
0 | 0 | -0.009515
9.5e-05 | 0 | -0.009385
9.5e-05 | 0 | -0.009179
0.000211 | 0 | -0.009179
0.000211 | 0 | -0.009168
0.000326 | 0 | -0.009094
0.000326 | 0 | -0.009067
0.000326 | 0 | -0.008771
0.000326 | 0 | -0.008771
0.000326 | 0 | -0.008415
0.000326 | 0 | -0.008284
0.000518 | 0 | -0.008034
0.000583 | 0 | -0.007933
0.000764 | 0 | -0.007562
0.00077 | 0 | -0.007562
0.001313 | 0 | -0.007477
0.001842 | 0 | -0.007052
0.002217 | 0 | -0.007052
0.002521 | 0 | -0.006753
0.00254 | 0 | -0.006553
0.003075 | 0 | -0.006553
0.003075 | 0 | -0.006513
0.003306 | 0 | -0.00649
0.00348 | 0 | -0.005784
0.003757 | 0 | -0.005601
0.003757 | 0 | -0.005354
0.004013 | 0 | -0.005354
0.004441 | 0 | -0.005249
0.00477 | 0 | -0.005014
0.004884 | 5.5e-05 | -0.005014
0.005052 | 5.5e-05 | -0.004741
0.005185 | 0.000201 | -0.004719
0.005526 | 0.000201 | -0.004601
0.005959 | 0.000355 | -0.004583
0.006234 | 0.000355 | -0.004583
0.00683 | 0.000475 | -0.004438
0.006872 | 0.000475 | -0.004438
0.007238 | 0.000553 | -0.004352
0.007238 | 0.000593 | -0.003847
0.007559 | 0.000593 | -0.003847
0.007813 | 0.000975 | -0.003416
0.007908 | 0.000975 | -0.003109
0.008505 | 0.000976 | -0.002936
0.008505 | 0.000976 | -0.002936
0.008748 | 0.001014 | -0.002636
0.00892 | 0.00111 | -0.002593
0.009376 | 0.00111 | -0.002399
0.00995 | 0.001195 | -0.00238
0.010183 | 0.001195 | -0.00238
0.012033 | 0.001356 | -0.002188
0.013047 | 0.001511 | -0.001952
0.013186 | 0.0016 | -0.001952
0.013386 | 0.0016 | -0.001859
0.013391 | 0.00175 | -0.001564
0.013508 | 0.00175 | -0.001564
0.014356 | 0.001926 | -0.001349
0.014356 | 0.001926 | -0.001039
0.015827 | 0.001993 | -0.001007
0.015929 | 0.001993 | -0.000796
0.018524 | 0.002515 | -0.000796
0.019633 | 0.002748 | -0.000584
0.019801 | 0.003463 | -0.000584
0.020039 | 0.003463 | -0.000183
0.020405 | 0.003642 | -0.000161
0.020405 | 0.003962 | 0
0.022193 | 0.004202 | 0
0.022193 | 0.004202 | 0
0.022884 | 0.004451 | 0
0.023026 | 0.004555 | 0
0.023026 | 0.005516 | 0
0.024229 | 0.005759 | 0
0.024404 | 0.005759 | 0
0.025934 | 0.006645 | 0
0.026305 | 0.006645 | 0
0.027079 | 0.006817 | 0
0.028239 | 0.007128 | 0
0.029149 | 0.007128 | 0
0.029149 | 0.007184 | 0
0.029692 | 0.007312 | 0
0.030058 | 0.008002 | 0
0.031286 | 0.008162 | 0
0.031835 | 0.009023 | 0
0.03196 | 0.009192 | 0
0.032839 | 0.009192 | 0
0.032839 | 0.009247 | 0
0.033036 | 0.009424 | 0
0.033493 | 0.009424 | 0
0.033803 | 0.009743 | 0
0.033957 | 0.010023 | 0
0.034005 | 0.010023 | 0
0.034309 | 0.010241 | 0
0.034309 | 0.010241 | 0
0.034652 | 0.010241 | 0
0.034652 | 0.010241 | 0
0.0351 | 0.010242 | 0
0.0351 | 0.01074 | 0
0.035176 | 0.010957 | 0
0.035176 | 0.010957 | 0
0.035176 | 0.011421 | 0.000309
0.035176 | 0.011421 | 0.000309
0.036901 | 0.012599 | 0.0004
0.036901 | 0.013532 | 0.000522
0.037683 | 0.013609 | 0.001797
0.03975 | 0.013625 | 0.001797
0.040115 | 0.013954 | 0.00223
0.04223 | 0.014411 | 0.00223
0.043766 | 0.014783 | 0.002279
0.044561 | 0.014783 | 0.002366
0.046806 | 0.015427 | 0.002544
0.046806 | 0.015427 | 0.002662
0.052236 | 0.015483 | 0.002662
0.052236 | 0.015534 | 0.002748
0.055287 | 0.016451 | 0.002795
0.055287 | 0.016834 | 0.002921
0.060412 | 0.016834 | 0.002921
0.060412 | 0.016875 | 0.003706
0.061713 | 0.017308 | 0.003706
0.062126 | 0.01775 | 0.003825
0.062126 | 0.018607 | 0.003825
0.062352 | 0.018956 | 0.003913
0.064156 | 0.019398 | 0.004169
0.065189 | 0.019429 | 0.004169
0.066267 | 0.019808 | 0.004322
0.066267 | 0.019818 | 0.004322
0.067797 | 0.019818 | 0.004322
0.067797 | 0.020924 | 0.004322
0.072143 | 0.021607 | 0.004338
0.074653 | 0.021939 | 0.004676
0.083182 | 0.022281 | 0.004739
0.083182 | 0.022281 | 0.00474
0.087192 | 0.022456 | 0.004742
0.091365 | 0.022715 | 0.005737
0.0918 | 0.022715 | 0.006231
0.097997 | 0.024564 | 0.006231
0.097997 | 0.025805 | 0.006382
0.098225 | 0.025805 | 0.006638
0.099056 | 0.027028 | 0.007954
0.099056 | 0.027479 | 0.00825
0.104654 | 0.028899 | 0.00825
0.108963 | 0.029099 | 0.008333
0.110102 | 0.029099 | 0.008333
0.111862 | 0.029235 | 0.008334
0.111862 | 0.029791 | 0.009063
0.11353 | 0.031142 | 0.009063
0.115268 | 0.031925 | 0.009234
0.115812 | 0.031941 | 0.009466
0.118954 | 0.031941 | 0.00963
0.122681 | 0.032307 | 0.009775
0.123203 | 0.032307 | 0.009951
0.124413 | 0.032468 | 0.009995
0.124413 | 0.033547 | 0.009995
0.127023 | 0.034069 | 0.010173
0.127684 | 0.034362 | 0.010215
0.127684 | 0.035255 | 0.010542
0.129233 | 0.035255 | 0.010586
0.135307 | 0.03529 | 0.010802
0.135307 | 0.03536 | 0.010956
0.137699 | 0.037183 | 0.01153
0.139029 | 0.037465 | 0.011599
0.139029 | 0.037465 | 0.012108
0.139327 | 0.037669 | 0.012419
0.139641 | 0.037669 | 0.012419
0.139963 | 0.038142 | 0.012801
0.141307 | 0.039974 | 0.013077
0.14354 | 0.040205 | 0.013291
0.144217 | 0.040205 | 0.013859
0.144217 | 0.041743 | 0.013859
0.144651 | 0.041743 | 0.013859
0.145519 | 0.041871 | 0.013859
0.145553 | 0.043141 | 0.01404
0.146318 | 0.043526 | 0.01491
0.147273 | 0.043526 | 0.015381
0.147273 | 0.04432 | 0.015663
0.149685 | 0.04432 | 0.016197
0.150844 | 0.044937 | 0.016254
0.150844 | 0.044937 | 0.016296
0.153025 | 0.045087 | 0.016924
0.154242 | 0.045087 | 0.016924
0.154242 | 0.046083 | 0.017193
0.154242 | 0.047703 | 0.017439
0.154242 | 0.049394 | 0.017572
0.154938 | 0.049394 | 0.017667
0.154938 | 0.049615 | 0.01817
0.155259 | 0.05174 | 0.018301
0.156324 | 0.053952 | 0.018633
0.156324 | 0.053952 | 0.019033
0.157654 | 0.0546 | 0.019304
0.158936 | 0.054908 | 0.019379
0.159668 | 0.056391 | 0.019556
0.172914 | 0.056391 | 0.019653
0.188108 | 0.056862 | 0.021126
0.202208 | 0.057059 | 0.021126
0.230812 | 0.057282 | 0.022888
0.24771 | 0.057554 | 0.024036
0.255819 | 0.057915 | 0.024604
0.257165 | 0.057915 | 0.025528
0.280785 | 0.06142 | 0.027073
0.297428 | 0.061576 | 0.030439
0.301926 | 0.064462 | 0.030785
0.320947 | 0.067485 | 0.031411
0.332327 | 0.068342 | 0.03379
0.337553 | 0.070208 | 0.033832
0.350213 | 0.070262 | 0.033832
0.351244 | 0.070917 | 0.034694
0.351244 | 0.070932 | 0.034826
0.351244 | 0.071789 | 0.034953
0.351244 | 0.073167 | 0.035275
0.35266 | 0.074292 | 0.035525
0.35266 | 0.077552 | 0.036903
0.35603 | 0.079514 | 0.038677
0.356868 | 0.07958 | 0.039573
0.356868 | 0.080734 | 0.039713
0.363747 | 0.082867 | 0.039713
0.363747 | 0.083386 | 0.040015
0.373109 | 0.087077 | 0.04172
0.373109 | 0.087179 | 0.042043
0.384716 | 0.087539 | 0.043593
0.384716 | 0.089834 | 0.043747
0.398305 | 0.089946 | 0.046594
0.398305 | 0.098295 | 0.046815
0.413589 | 0.100875 | 0.046815
0.413589 | 0.10418 | 0.050417
0.430284 | 0.104552 | 0.05084
0.430284 | 0.108172 | 0.05084
0.448098 | 0.115879 | 0.050993
0.448098 | 0.11769 | 0.051889
0.466732 | 0.118148 | 0.053095
0.466732 | 0.118414 | 0.053095
0.485859 | 0.119517 | 0.054341
0.485859 | 0.123896 | 0.054941
0.505104 | 0.125336 | 0.058109
0.505104 | 0.125648 | 0.059019
0.524008 | 0.125951 | 0.060131
0.524008 | 0.126344 | 0.062913
0.54201 | 0.127635 | 0.0661
0.54201 | 0.130417 | 0.075624
0.558426 | 0.130949 | 0.085244
0.558426 | 0.132278 | 0.086752
0.572466 | 0.133166 | 0.099317
0.572466 | 0.134113 | 0.107056
0.583297 | 0.142005 | 0.109992
0.583297 | 0.14251 | 0.118899
0.59016 | 0.16995 | 0.119537
0.59016 | 0.194192 | 0.132369
0.592514 | 0.214872 | 0.14072
0.592514 | 0.23477 | 0.14633