## Sheet1
Parameters | T(K) | K_pure, full | K_pure, RTA | K_nat, full | K_nat, RTA
|  | W/m-K | W/m-K | W/m-K | W/m-K
2nd IFCs
SC=6x6x6 | 10 | 11082.191 | 21798.842 | 1909.447 | 1910.744
KP=3x3x3 | 20 | 14292.739 | 7147.08 | 932.259 | 920.454
Ecut=600eV | 30 | 4445.024 | 3245.906 | 618.232 | 606.259
Gauassian smearing, width 0.15 | 40 | 2042.702 | 1717.561 | 479.203 | 469.114
| 50 | 1112.22 | 998.245 | 382.452 | 374.762
| 75 | 414.106 | 389.871 | 228.68 | 224.457
3rd IFCS | 100 | 236.766 | 224.097 | 156.408 | 153.023
SC=4x4x4 | 125 | 164.902 | 155.841 | 119.008 | 115.901
KP=3x3x3 | 150 | 127.088 | 119.831 | 96.696 | 93.775
Ecut=550eV | 175 | 103.844 | 97.722 | 81.885 | 79.128
Gaussian smearing, width 0.15 | 200 | 88.07 | 82.75 | 71.287 | 68.684
3rd order cutoff= 11.40 Ang | 225 | 76.622 | 71.909 | 63.288 | 60.826
Displacement = 0.030 Ang | 250 | 67.909 | 63.673 | 57.01 | 54.678
| 275 | 61.038 | 57.19 | 51.933 | 49.721
BTE details | 300 | 55.471 | 51.944 | 47.733 | 45.63
Grid = 41 x41 x 41 | 400 | 40.785 | 38.14 | 36.243 | 34.489
tetrahedron method | 500 | 32.331 | 30.214 | 29.32 | 27.818
| 600 | 26.808 | 25.044 | 24.659 | 23.346
| 700 | 22.91 | 21.397 | 21.296 | 20.129
| 800 | 20.007 | 18.683 | 18.749 | 17.699
| 900 | 17.761 | 16.584 | 16.751 | 15.797
| 1000 | 15.969 | 14.91 | 15.142 | 14.267